## Lot_Summary
Lot L7734-02 - Sheet Resistance Analysis
RTA anneal Rs uniformity and yield. Statistics computed on included sites only (edge exclusion r > 72.0 mm applied) after resolving retests (latest timestamp per site). Rs in ohm/sq.
Metric | Value | Criterion | Verdict
Wafers in lot | 25
Sites per wafer (total / included) | 49 / 33 | 16 edge-excluded
Lot mean Rs (ohm/sq) | 85.57 | target 85
Wafer-to-wafer W2W (%) | 1.69 | <= 3.00 % | PASS
Max WIW nonuniformity (%) | 4.30 | <= 5.00 % each wafer | PASS
Lot yield (included sites in spec) | 96.00 % | >= 95.00 % | PASS
Total included site measurements | 825 | 25 x 33
Failing site measurements | 33
Lot disposition | CONTINUE | meets all 3 criteria

## Per_Wafer
Per-Wafer Statistics (included sites)
WIW NU = (max - min) / (2 x mean) x 100. Yield = included sites within spec / included sites.
Wafer | n incl | Mean | Min | Max | WIW NU % | Yield % | Fails
W01 | 33 | 86.86 | 83.72 | 90.12 | 3.68 | 81.82 | 6
W02 | 33 | 85.85 | 82 | 89.18 | 4.18 | 100 | 0
W03 | 33 | 85.8 | 81.66 | 88.86 | 4.2 | 100 | 0
W04 | 33 | 85.54 | 82.15 | 88.84 | 3.91 | 100 | 0
W05 | 33 | 85.7 | 81.57 | 88.94 | 4.3 | 100 | 0
W06 | 33 | 85.13 | 81.36 | 88.01 | 3.91 | 100 | 0
W07 | 33 | 86.91 | 83.22 | 90.32 | 4.08 | 75.76 | 8
W08 | 33 | 85.76 | 81.98 | 89.16 | 4.19 | 100 | 0
W09 | 33 | 84.72 | 80.64 | 87.9 | 4.28 | 96.97 | 1
W10 | 33 | 86.35 | 82.45 | 89.53 | 4.1 | 87.88 | 4
W11 | 33 | 85.19 | 82.15 | 88.35 | 3.64 | 100 | 0
W12 | 33 | 85.32 | 81.33 | 88.42 | 4.16 | 100 | 0
W13 | 33 | 86.98 | 83.07 | 90.46 | 4.25 | 78.79 | 7
W14 | 33 | 85.89 | 82.45 | 89.15 | 3.9 | 100 | 0
W15 | 33 | 84.46 | 80.7 | 87.76 | 4.18 | 96.97 | 1
W16 | 33 | 85.36 | 82.02 | 88.58 | 3.84 | 100 | 0
W17 | 33 | 85.83 | 82.43 | 89 | 3.83 | 100 | 0
W18 | 33 | 85.32 | 81.59 | 88.58 | 4.1 | 100 | 0
W19 | 33 | 84.1 | 80.49 | 87.44 | 4.13 | 96.97 | 1
W20 | 33 | 84.56 | 81.53 | 87.76 | 3.68 | 100 | 0
W21 | 33 | 85.9 | 82.93 | 89.05 | 3.56 | 100 | 0
W22 | 33 | 84.52 | 80.95 | 87.8 | 4.05 | 100 | 0
W23 | 33 | 85.67 | 81.84 | 89.04 | 4.2 | 100 | 0
W24 | 33 | 86.87 | 83.67 | 89.95 | 3.61 | 84.85 | 5
W25 | 33 | 84.67 | 81.23 | 87.73 | 3.84 | 100 | 0
LOT |  | 85.57 |  |  | 4.3 | 96

## Wafer_Map
Wafer Map - W01 (Rs bin by site)
Sites placed by polar coordinate. Green PASS (within 3% of target), amber WARN (in spec, 3-5% off), red FAIL (out of spec), grey EX = edge-excluded (not in statistics).
[7 empty] | EX |  | EX
[5 empty] | EX |  |  | 89.8 |  |  | EX
[6 empty] | 89.5 |  |  |  | 90.1
|  |  | EX |  |  |  | 86.1 |  | 86.2 |  |  |  | EX
|  |  |  | 90.1 |  | 86.9 |  | 84.7 |  | 86.8 |  | 88.9
|  | EX |  |  | 86.6 |  | 83.9 |  | 84.5 |  | 85.6 |  |  | EX
|  |  | 89.2 |  |  | 83.7 |  | 84.1 |  | 84.9 |  |  | 89.0
|  | EX |  |  | 85.5 |  | 84.8 |  | 84.3 |  | 86.6 |  |  | EX
|  |  |  | 88.7 |  | 85.7 |  | 84.2 |  | 85.6 |  | 88.7
|  |  | EX |  |  |  | 86.3 |  | 86.3 |  |  |  | EX
[6 empty] | 89.0 |  |  |  | 90.1
[5 empty] | EX |  |  | 90.0 |  |  | EX
[7 empty] | EX |  | EX
W01 mean 86.86 WIW 3.68% yield 81.8%
PASS
WARN
FAIL
EX (edge-excluded)

## Site_Detail
Site Detail - W01
Per-site Rs for the mapped wafer. Radius, included flag, bin, and in-spec are computed live from the coordinates and the Rs reading against the spec limits. Excluded sites are not in the wafer statistics.
Site | x_mm | y_mm | Radius mm | Rs ohm/sq | Included | Bin | In spec | constants
1 | 0 | 0 | 0 | 84.09 | Y | PASS | Y | LSL | 80.75
2 | 22 | 0 | 22 | 84.93 | Y | PASS | Y | USL | 89.25
3 | 15.56 | 15.56 | 22 | 84.53 | Y | PASS | Y | warn_lo | 82.45
4 | 0 | 22 | 22 | 84.66 | Y | PASS | Y | warn_hi | 87.55
5 | -15.56 | 15.56 | 22 | 83.88 | Y | PASS | Y | excl_r | 72
6 | -22 | 0 | 22 | 83.72 | Y | PASS | Y
7 | -15.56 | -15.56 | 22 | 84.78 | Y | PASS | Y
8 | 0 | -22 | 22 | 84.25 | Y | PASS | Y
9 | 15.56 | -15.56 | 22 | 84.31 | Y | PASS | Y
10 | 38.64 | 10.35 | 40 | 85.63 | Y | PASS | Y
11 | 28.28 | 28.28 | 40 | 86.84 | Y | PASS | Y
12 | 10.35 | 38.64 | 40 | 86.22 | Y | PASS | Y
13 | -10.35 | 38.64 | 40 | 86.13 | Y | PASS | Y
14 | -28.28 | 28.28 | 40 | 86.87 | Y | PASS | Y
15 | -38.64 | 10.35 | 40 | 86.57 | Y | PASS | Y
16 | -38.64 | -10.35 | 40 | 85.47 | Y | PASS | Y
17 | -28.28 | -28.28 | 40 | 85.67 | Y | PASS | Y
18 | -10.35 | -38.64 | 40 | 86.32 | Y | PASS | Y
19 | 10.35 | -38.64 | 40 | 86.35 | Y | PASS | Y
20 | 28.28 | -28.28 | 40 | 85.62 | Y | PASS | Y
21 | 38.64 | -10.35 | 40 | 86.62 | Y | PASS | Y
22 | 58 | 0 | 58 | 89.05 | Y | WARN | Y
23 | 50.23 | 29 | 58 | 88.92 | Y | WARN | Y
24 | 29 | 50.23 | 58 | 90.07 | Y | FAIL | N
25 | 0 | 58 | 58 | 89.85 | Y | FAIL | N
26 | -29 | 50.23 | 58 | 89.47 | Y | FAIL | N
27 | -50.23 | 29 | 58 | 90.12 | Y | FAIL | N
28 | -58 | 0 | 58 | 89.18 | Y | WARN | Y
29 | -50.23 | -29 | 58 | 88.68 | Y | WARN | Y
30 | -29 | -50.23 | 58 | 88.97 | Y | WARN | Y
31 | 0 | -58 | 58 | 89.99 | Y | FAIL | N
32 | 29 | -50.23 | 58 | 90.06 | Y | FAIL | N
33 | 50.23 | -29 | 58 | 88.66 | Y | WARN | Y
34 | 71.6 | 14.24 | 73 | 92.03 | N | - | -
35 | 60.7 | 40.56 | 73 | 92.81 | N | - | -
36 | 40.56 | 60.7 | 73 | 92.18 | N | - | -
37 | 14.24 | 71.6 | 73 | 92.47 | N | - | -
38 | -14.24 | 71.6 | 73 | 92.48 | N | - | -
39 | -40.56 | 60.7 | 73 | 93.48 | N | - | -
40 | -60.7 | 40.56 | 73 | 92.85 | N | - | -
41 | -71.6 | 14.24 | 73 | 92.52 | N | - | -
42 | -71.6 | -14.24 | 73 | 92.51 | N | - | -
43 | -60.7 | -40.56 | 73 | 92.64 | N | - | -
44 | -40.56 | -60.7 | 73 | 92.55 | N | - | -
45 | -14.24 | -71.6 | 73 | 93.02 | N | - | -
46 | 14.24 | -71.6 | 73 | 92.19 | N | - | -
47 | 40.56 | -60.7 | 73 | 92.86 | N | - | -
48 | 60.7 | -40.56 | 73 | 92.94 | N | - | -
49 | 71.6 | -14.24 | 73 | 92.12 | N | - | -
W01 statistics (included sites, live)
Included site count |  | 33
Mean Rs |  | 86.86
Min Rs |  | 83.72
Max Rs |  | 90.12
WIW NU % |  | 3.68
Yield % (in spec / included) |  | 81.8