## Measurements
Sheet Resistance Metrology Export
Lot L7734-02 ¦ Recipe RTA-Anneal-11 ¦ Tool ARS-4 (4-point probe) ¦ Rs in ohm/sq. One row per site measurement. Rows are as exported from the tool log in measurement order. Site coordinates are in the Site_Map sheet. timestamp_s is seconds since shift start.
wafer_id | site | x_mm | y_mm | radius_mm | Rs_ohm_sq | timestamp_s
W01 | 1 | 0 | 0 | 0 | 84.09 | 10001
W01 | 2 | 22 | 0 | 22 | 84.93 | 10002
W01 | 3 | 15.56 | 15.56 | 22 | 84.53 | 10003
W01 | 4 | 0 | 22 | 22 | 84.66 | 10004
W01 | 5 | -15.56 | 15.56 | 22 | 83.88 | 10005
W01 | 6 | -22 | 0 | 22 | 83.72 | 10006
W01 | 7 | -15.56 | -15.56 | 22 | 84.78 | 10007
W01 | 8 | 0 | -22 | 22 | 84.25 | 10008
W01 | 9 | 15.56 | -15.56 | 22 | 84.31 | 10009
W01 | 10 | 38.64 | 10.35 | 40 | 85.63 | 10010
W01 | 11 | 28.28 | 28.28 | 40 | 86.84 | 10011
W01 | 12 | 10.35 | 38.64 | 40 | 86.22 | 10012
W01 | 13 | -10.35 | 38.64 | 40 | 86.13 | 10013
W01 | 14 | -28.28 | 28.28 | 40 | 86.87 | 10014
W01 | 15 | -38.64 | 10.35 | 40 | 86.57 | 10015
W01 | 16 | -38.64 | -10.35 | 40 | 85.47 | 10016
W01 | 17 | -28.28 | -28.28 | 40 | 85.67 | 10017
W01 | 18 | -10.35 | -38.64 | 40 | 86.32 | 10018
W01 | 19 | 10.35 | -38.64 | 40 | 86.35 | 10019
W01 | 20 | 28.28 | -28.28 | 40 | 85.62 | 10020
W01 | 21 | 38.64 | -10.35 | 40 | 86.62 | 10021
W01 | 22 | 58 | 0 | 58 | 89.05 | 10022
W01 | 23 | 50.23 | 29 | 58 | 88.92 | 10023
W01 | 24 | 29 | 50.23 | 58 | 90.07 | 10024
W01 | 25 | 0 | 58 | 58 | 89.85 | 10025
W01 | 26 | -29 | 50.23 | 58 | 89.47 | 10026
W01 | 27 | -50.23 | 29 | 58 | 90.12 | 10027
W01 | 28 | -58 | 0 | 58 | 89.18 | 10028
W01 | 29 | -50.23 | -29 | 58 | 88.68 | 10029
W01 | 30 | -29 | -50.23 | 58 | 88.97 | 10030
W01 | 31 | 0 | -58 | 58 | 89.99 | 10031
W01 | 32 | 29 | -50.23 | 58 | 90.06 | 10032
W01 | 33 | 50.23 | -29 | 58 | 88.66 | 10033
W01 | 34 | 71.6 | 14.24 | 73 | 92.03 | 10034
W01 | 35 | 60.7 | 40.56 | 73 | 92.81 | 10035
W01 | 36 | 40.56 | 60.7 | 73 | 92.18 | 10036
W01 | 37 | 14.24 | 71.6 | 73 | 92.47 | 10037
W01 | 38 | -14.24 | 71.6 | 73 | 92.48 | 10038
W01 | 39 | -40.56 | 60.7 | 73 | 93.48 | 10039
W01 | 40 | -60.7 | 40.56 | 73 | 92.85 | 10040
W01 | 41 | -71.6 | 14.24 | 73 | 92.52 | 10041
W01 | 42 | -71.6 | -14.24 | 73 | 92.51 | 10042
W01 | 43 | -60.7 | -40.56 | 73 | 92.64 | 10043
W01 | 44 | -40.56 | -60.7 | 73 | 92.55 | 10044
W01 | 45 | -14.24 | -71.6 | 73 | 93.02 | 10045
W01 | 46 | 14.24 | -71.6 | 73 | 92.19 | 10046
W01 | 47 | 40.56 | -60.7 | 73 | 92.86 | 10047
W01 | 48 | 60.7 | -40.56 | 73 | 92.94 | 10048
W01 | 49 | 71.6 | -14.24 | 73 | 92.12 | 10049
W02 | 1 | 0 | 0 | 0 | 82 | 20001
W02 | 2 | 22 | 0 | 22 | 83.77 | 20002
W02 | 3 | 15.56 | 15.56 | 22 | 82.75 | 20003
W02 | 4 | 0 | 22 | 22 | 83.97 | 20004
W02 | 5 | -15.56 | 15.56 | 22 | 82.97 | 20005
W02 | 6 | -22 | 0 | 22 | 82.84 | 20006
W02 | 7 | -15.56 | -15.56 | 22 | 84.03 | 20007
W02 | 8 | 0 | -22 | 22 | 83.2 | 20008
W02 | 9 | 15.56 | -15.56 | 22 | 83.19 | 20009
W02 | 10 | 38.64 | 10.35 | 40 | 86 | 20010
W02 | 11 | 28.28 | 28.28 | 40 | 84.5 | 20011
W02 | 12 | 10.35 | 38.64 | 40 | 84.84 | 20012
W02 | 13 | -10.35 | 38.64 | 40 | 85.48 | 20013
W02 | 14 | -28.28 | 28.28 | 40 | 84.76 | 20014
W02 | 15 | -38.64 | 10.35 | 40 | 85.82 | 20015
W02 | 16 | -38.64 | -10.35 | 40 | 85.33 | 20016
W02 | 17 | -28.28 | -28.28 | 40 | 84.79 | 20017
W02 | 18 | -10.35 | -38.64 | 40 | 85.21 | 20018
W02 | 19 | 10.35 | -38.64 | 40 | 85.77 | 20019
W02 | 20 | 28.28 | -28.28 | 40 | 84.8 | 20020
W02 | 21 | 38.64 | -10.35 | 40 | 84.46 | 20021
W02 | 22 | 58 | 0 | 58 | 89.03 | 20022
W02 | 23 | 50.23 | 29 | 58 | 87.74 | 20023
W02 | 24 | 29 | 50.23 | 58 | 88.1 | 20024
W02 | 25 | 0 | 58 | 58 | 88.35 | 20025
W02 | 26 | -29 | 50.23 | 58 | 88.47 | 20026
W02 | 27 | -50.23 | 29 | 58 | 89.17 | 20027
W02 | 28 | -58 | 0 | 58 | 87.92 | 20028
W02 | 29 | -50.23 | -29 | 58 | 89 | 20029
W02 | 30 | -29 | -50.23 | 58 | 88.81 | 20030
W02 | 31 | 0 | -58 | 58 | 89.18 | 20031
W02 | 32 | 29 | -50.23 | 58 | 88.05 | 20032
W02 | 33 | 50.23 | -29 | 58 | 88.82 | 20033
W02 | 34 | 71.6 | 14.24 | 73 | 91.64 | 20034
W02 | 35 | 60.7 | 40.56 | 73 | 91.96 | 20035
W02 | 36 | 40.56 | 60.7 | 73 | 92.31 | 20036
W02 | 37 | 14.24 | 71.6 | 73 | 92.07 | 20037
W02 | 38 | -14.24 | 71.6 | 73 | 92.29 | 20038
W02 | 39 | -40.56 | 60.7 | 73 | 92.61 | 20039
W02 | 40 | -60.7 | 40.56 | 73 | 91.34 | 20040
W02 | 41 | -71.6 | 14.24 | 73 | 91.28 | 20041
W02 | 42 | -71.6 | -14.24 | 73 | 91.29 | 20042
W02 | 43 | -60.7 | -40.56 | 73 | 91.48 | 20043
W02 | 44 | -40.56 | -60.7 | 73 | 91.75 | 20044
W02 | 45 | -14.24 | -71.6 | 73 | 91.47 | 20045
W02 | 46 | 14.24 | -71.6 | 73 | 91.35 | 20046
W02 | 47 | 40.56 | -60.7 | 73 | 92.34 | 20047
W02 | 48 | 60.7 | -40.56 | 73 | 91.31 | 20048
W02 | 49 | 71.6 | -14.24 | 73 | 92.19 | 20049
W03 | 1 | 0 | 0 | 0 | 81.66 | 30001
W03 | 2 | 22 | 0 | 22 | 83.47 | 30002
W03 | 3 | 15.56 | 15.56 | 22 | 83.22 | 30003
W03 | 4 | 0 | 22 | 22 | 83.89 | 30004
W03 | 5 | -15.56 | 15.56 | 22 | 82.94 | 30005
W03 | 6 | -22 | 0 | 22 | 83.85 | 30006
W03 | 7 | -15.56 | -15.56 | 22 | 83.45 | 30007
W03 | 8 | 0 | -22 | 22 | 82.85 | 30008
W03 | 9 | 15.56 | -15.56 | 22 | 82.69 | 30009
W03 | 10 | 38.64 | 10.35 | 40 | 84.9 | 30010
W03 | 11 | 28.28 | 28.28 | 40 | 85.52 | 30011
W03 | 12 | 10.35 | 38.64 | 40 | 85.04 | 30012
W03 | 13 | -10.35 | 38.64 | 40 | 85.01 | 30013
W03 | 14 | -28.28 | 28.28 | 40 | 85.75 | 30014
W03 | 15 | -38.64 | 10.35 | 40 | 91.97 | 30015
W03 | 16 | -38.64 | -10.35 | 40 | 84.63 | 30016
W03 | 17 | -28.28 | -28.28 | 40 | 85.59 | 30017
W03 | 18 | -10.35 | -38.64 | 40 | 85.69 | 30018
W03 | 19 | 10.35 | -38.64 | 40 | 85.8 | 30019
W03 | 20 | 28.28 | -28.28 | 40 | 84.39 | 30020
W03 | 21 | 38.64 | -10.35 | 40 | 84.76 | 30021
W03 | 22 | 58 | 0 | 58 | 88.13 | 30022
W03 | 23 | 50.23 | 29 | 58 | 87.82 | 30023
W03 | 24 | 29 | 50.23 | 58 | 88.85 | 30024
W03 | 25 | 0 | 58 | 58 | 88.79 | 30025
W03 | 26 | -29 | 50.23 | 58 | 88.51 | 30026
W03 | 27 | -50.23 | 29 | 58 | 88.35 | 30027
W03 | 28 | -58 | 0 | 58 | 88.09 | 30028
W03 | 29 | -50.23 | -29 | 58 | 88.86 | 30029
W03 | 30 | -29 | -50.23 | 58 | 88.69 | 30030
W03 | 31 | 0 | -58 | 58 | 88.64 | 30031
W03 | 32 | 29 | -50.23 | 58 | 88.47 | 30032
W03 | 33 | 50.23 | -29 | 58 | 87.64 | 30033
W03 | 34 | 71.6 | 14.24 | 73 | 91.77 | 30034
W03 | 35 | 60.7 | 40.56 | 73 | 91.8 | 30035
W03 | 36 | 40.56 | 60.7 | 73 | 92.5 | 30036
W03 | 37 | 14.24 | 71.6 | 73 | 92.31 | 30037
W03 | 38 | -14.24 | 71.6 | 73 | 91.26 | 30038
W03 | 39 | -40.56 | 60.7 | 73 | 91.19 | 30039
W03 | 40 | -60.7 | 40.56 | 73 | 92.17 | 30040
W03 | 41 | -71.6 | 14.24 | 73 | 91.31 | 30041
W03 | 42 | -71.6 | -14.24 | 73 | 91.12 | 30042
W03 | 43 | -60.7 | -40.56 | 73 | 92.55 | 30043
W03 | 44 | -40.56 | -60.7 | 73 | 91.81 | 30044
W03 | 45 | -14.24 | -71.6 | 73 | 91.83 | 30045
W03 | 46 | 14.24 | -71.6 | 73 | 91.35 | 30046
W03 | 47 | 40.56 | -60.7 | 73 | 92.34 | 30047
W03 | 48 | 60.7 | -40.56 | 73 | 91.89 | 30048
W03 | 49 | 71.6 | -14.24 | 73 | 91.35 | 30049
W03 | 15 | -38.64 | 10.35 | 40 | 85.47 | 35015
W04 | 1 | 0 | 0 | 0 | 82.5 | 40001
W04 | 2 | 22 | 0 | 22 | 83.25 | 40002
W04 | 3 | 15.56 | 15.56 | 22 | 82.15 | 40003
W04 | 4 | 0 | 22 | 22 | 83.48 | 40004
W04 | 5 | -15.56 | 15.56 | 22 | 83.01 | 40005
W04 | 6 | -22 | 0 | 22 | 82.7 | 40006
W04 | 7 | -15.56 | -15.56 | 22 | 82.73 | 40007
W04 | 8 | 0 | -22 | 22 | 83.59 | 40008
W04 | 9 | 15.56 | -15.56 | 22 | 83.44 | 40009
W04 | 10 | 38.64 | 10.35 | 40 | 84.24 | 40010
W04 | 11 | 28.28 | 28.28 | 40 | 85.29 | 40011
W04 | 12 | 10.35 | 38.64 | 40 | 84.86 | 40012
W04 | 13 | -10.35 | 38.64 | 40 | 85.58 | 40013
W04 | 14 | -28.28 | 28.28 | 40 | 85.15 | 40014
W04 | 15 | -38.64 | 10.35 | 40 | 84.42 | 40015
W04 | 16 | -38.64 | -10.35 | 40 | 85.07 | 40016
W04 | 17 | -28.28 | -28.28 | 40 | 85.35 | 40017
W04 | 18 | -10.35 | -38.64 | 40 | 84.89 | 40018
W04 | 19 | 10.35 | -38.64 | 40 | 84.77 | 40019
W04 | 20 | 28.28 | -28.28 | 40 | 85.7 | 40020
W04 | 21 | 38.64 | -10.35 | 40 | 85.23 | 40021
W04 | 22 | 58 | 0 | 58 | 87.9 | 40022
W04 | 23 | 50.23 | 29 | 58 | 87.78 | 40023
W04 | 24 | 29 | 50.23 | 58 | 87.98 | 40024
W04 | 25 | 0 | 58 | 58 | 87.43 | 40025
W04 | 26 | -29 | 50.23 | 58 | 87.74 | 40026
W04 | 27 | -50.23 | 29 | 58 | 88.2 | 40027
W04 | 28 | -58 | 0 | 58 | 88.53 | 40028
W04 | 29 | -50.23 | -29 | 58 | 87.56 | 40029
W04 | 30 | -29 | -50.23 | 58 | 88.84 | 40030
W04 | 31 | 0 | -58 | 58 | 87.84 | 40031
W04 | 32 | 29 | -50.23 | 58 | 87.94 | 40032
W04 | 33 | 50.23 | -29 | 58 | 87.77 | 40033
W04 | 34 | 71.6 | 14.24 | 73 | 91.17 | 40034
W04 | 35 | 60.7 | 40.56 | 73 | 91.2 | 40035
W04 | 36 | 40.56 | 60.7 | 73 | 90.79 | 40036
W04 | 37 | 14.24 | 71.6 | 73 | 90.8 | 40037
W04 | 38 | -14.24 | 71.6 | 73 | 90.99 | 40038
W04 | 39 | -40.56 | 60.7 | 73 | 92.19 | 40039
W04 | 40 | -60.7 | 40.56 | 73 | 90.76 | 40040
W04 | 41 | -71.6 | 14.24 | 73 | 92.21 | 40041
W04 | 42 | -71.6 | -14.24 | 73 | 92.24 | 40042
W04 | 43 | -60.7 | -40.56 | 73 | 91.3 | 40043
W04 | 44 | -40.56 | -60.7 | 73 | 91.67 | 40044
W04 | 45 | -14.24 | -71.6 | 73 | 92.06 | 40045
W04 | 46 | 14.24 | -71.6 | 73 | 91.06 | 40046
W04 | 47 | 40.56 | -60.7 | 73 | 91.58 | 40047
W04 | 48 | 60.7 | -40.56 | 73 | 90.87 | 40048
W04 | 49 | 71.6 | -14.24 | 73 | 91.22 | 40049
W05 | 1 | 0 | 0 | 0 | 81.57 | 50001
W05 | 2 | 22 | 0 | 22 | 83.65 | 50002
W05 | 3 | 15.56 | 15.56 | 22 | 82.94 | 50003
W05 | 4 | 0 | 22 | 22 | 82.74 | 50004
W05 | 5 | -15.56 | 15.56 | 22 | 83.56 | 50005
W05 | 6 | -22 | 0 | 22 | 82.78 | 50006
W05 | 7 | -15.56 | -15.56 | 22 | 82.44 | 50007
W05 | 8 | 0 | -22 | 22 | 82.5 | 50008
W05 | 9 | 15.56 | -15.56 | 22 | 82.66 | 50009
W05 | 10 | 38.64 | 10.35 | 40 | 85.72 | 50010
W05 | 11 | 28.28 | 28.28 | 40 | 85.5 | 50011
W05 | 12 | 10.35 | 38.64 | 40 | 85 | 50012
W05 | 13 | -10.35 | 38.64 | 40 | 85.62 | 50013
W05 | 14 | -28.28 | 28.28 | 40 | 85.24 | 50014
W05 | 15 | -38.64 | 10.35 | 40 | 85.34 | 50015
W05 | 16 | -38.64 | -10.35 | 40 | 85.86 | 50016
W05 | 17 | -28.28 | -28.28 | 40 | 84.57 | 50017
W05 | 18 | -10.35 | -38.64 | 40 | 85.71 | 50018
W05 | 19 | 10.35 | -38.64 | 40 | 85.18 | 50019
W05 | 20 | 28.28 | -28.28 | 40 | 85.04 | 50020
W05 | 21 | 38.64 | -10.35 | 40 | 85.48 | 50021
W05 | 22 | 58 | 0 | 58 | 88.76 | 50022
W05 | 23 | 50.23 | 29 | 58 | 87.93 | 50023
W05 | 24 | 29 | 50.23 | 58 | 87.77 | 50024
W05 | 25 | 0 | 58 | 58 | 88.46 | 50025
W05 | 26 | -29 | 50.23 | 58 | 88.39 | 50026
W05 | 27 | -50.23 | 29 | 58 | 87.76 | 50027
W05 | 28 | -58 | 0 | 58 | 88.45 | 50028
W05 | 29 | -50.23 | -29 | 58 | 88.94 | 50029
W05 | 30 | -29 | -50.23 | 58 | 88.14 | 50030
W05 | 31 | 0 | -58 | 58 | 87.53 | 50031
W05 | 32 | 29 | -50.23 | 58 | 88.66 | 50032
W05 | 33 | 50.23 | -29 | 58 | 88.34 | 50033
W05 | 34 | 71.6 | 14.24 | 73 | 92.16 | 50034
W05 | 35 | 60.7 | 40.56 | 73 | 91.91 | 50035
W05 | 36 | 40.56 | 60.7 | 73 | 92.27 | 50036
W05 | 37 | 14.24 | 71.6 | 73 | 91.81 | 50037
W05 | 38 | -14.24 | 71.6 | 73 | 91.43 | 50038
W05 | 39 | -40.56 | 60.7 | 73 | 91.65 | 50039
W05 | 40 | -60.7 | 40.56 | 73 | 91.45 | 50040
W05 | 41 | -71.6 | 14.24 | 73 | 91.23 | 50041
W05 | 42 | -71.6 | -14.24 | 73 | 92.26 | 50042
W05 | 43 | -60.7 | -40.56 | 73 | 92.48 | 50043
W05 | 44 | -40.56 | -60.7 | 73 | 91.63 | 50044
W05 | 45 | -14.24 | -71.6 | 73 | 92.09 | 50045
W05 | 46 | 14.24 | -71.6 | 73 | 91.87 | 50046
W05 | 47 | 40.56 | -60.7 | 73 | 92.41 | 50047
W05 | 48 | 60.7 | -40.56 | 73 | 91.63 | 50048
W05 | 49 | 71.6 | -14.24 | 73 | 91.51 | 50049
W06 | 1 | 0 | 0 | 0 | 81.36 | 60001
W06 | 2 | 22 | 0 | 22 | 83.14 | 60002
W06 | 3 | 15.56 | 15.56 | 22 | 82.29 | 60003
W06 | 4 | 0 | 22 | 22 | 82.2 | 60004
W06 | 5 | -15.56 | 15.56 | 22 | 83.28 | 60005
W06 | 6 | -22 | 0 | 22 | 82.32 | 60006
W06 | 7 | -15.56 | -15.56 | 22 | 83.29 | 60007
W06 | 8 | 0 | -22 | 22 | 82.56 | 60008
W06 | 9 | 15.56 | -15.56 | 22 | 82.73 | 60009
W06 | 10 | 38.64 | 10.35 | 40 | 85.02 | 60010
W06 | 11 | 28.28 | 28.28 | 40 | 84.97 | 60011
W06 | 12 | 10.35 | 38.64 | 40 | 84.32 | 60012
W06 | 13 | -10.35 | 38.64 | 40 | 84.77 | 60013
W06 | 14 | -28.28 | 28.28 | 40 | 84.33 | 60014
W06 | 15 | -38.64 | 10.35 | 40 | 84.4 | 60015
W06 | 16 | -38.64 | -10.35 | 40 | 85.17 | 60016
W06 | 17 | -28.28 | -28.28 | 40 | 84.27 | 60017
W06 | 18 | -10.35 | -38.64 | 40 | 84.1 | 60018
W06 | 19 | 10.35 | -38.64 | 40 | 85.45 | 60019
W06 | 20 | 28.28 | -28.28 | 40 | 84.19 | 60020
W06 | 21 | 38.64 | -10.35 | 40 | 83.93 | 60021
W06 | 22 | 58 | 0 | 58 | 87.08 | 60022
W06 | 23 | 50.23 | 29 | 58 | 87.9 | 60023
W06 | 24 | 29 | 50.23 | 58 | 87.95 | 60024
W06 | 25 | 0 | 58 | 58 | 87.93 | 60025
W06 | 26 | -29 | 50.23 | 58 | 87.57 | 60026
W06 | 27 | -50.23 | 29 | 58 | 87.19 | 60027
W06 | 28 | -58 | 0 | 58 | 87.17 | 60028
W06 | 29 | -50.23 | -29 | 58 | 88.01 | 60029
W06 | 30 | -29 | -50.23 | 58 | 87.29 | 60030
W06 | 31 | 0 | -58 | 58 | 87.68 | 60031
W06 | 32 | 29 | -50.23 | 58 | 87.75 | 60032
W06 | 33 | 50.23 | -29 | 58 | 87.56 | 60033
W06 | 34 | 71.6 | 14.24 | 73 | 91.83 | 60034
W06 | 35 | 60.7 | 40.56 | 73 | 91.85 | 60035
W06 | 36 | 40.56 | 60.7 | 73 | 90.78 | 60036
W06 | 37 | 14.24 | 71.6 | 73 | 91.47 | 60037
W06 | 38 | -14.24 | 71.6 | 73 | 91.92 | 60038
W06 | 39 | -40.56 | 60.7 | 73 | 91.92 | 60039
W06 | 40 | -60.7 | 40.56 | 73 | 91.64 | 60040
W06 | 41 | -71.6 | 14.24 | 73 | 91.91 | 60041
W06 | 42 | -71.6 | -14.24 | 73 | 90.79 | 60042
W06 | 43 | -60.7 | -40.56 | 73 | 91.37 | 60043
W06 | 44 | -40.56 | -60.7 | 73 | 91.41 | 60044
W06 | 45 | -14.24 | -71.6 | 73 | 92 | 60045
W06 | 46 | 14.24 | -71.6 | 73 | 90.56 | 60046
W06 | 47 | 40.56 | -60.7 | 73 | 90.71 | 60047
W06 | 48 | 60.7 | -40.56 | 73 | 91.76 | 60048
W06 | 49 | 71.6 | -14.24 | 73 | 91.13 | 60049
W07 | 1 | 0 | 0 | 0 | 83.22 | 70001
W07 | 2 | 22 | 0 | 22 | 83.63 | 70002
W07 | 3 | 15.56 | 15.56 | 22 | 85.1 | 70003
W07 | 4 | 0 | 22 | 22 | 84.92 | 70004
W07 | 5 | -15.56 | 15.56 | 22 | 83.78 | 70005
W07 | 6 | -22 | 0 | 22 | 84.52 | 70006
W07 | 7 | -15.56 | -15.56 | 22 | 84.83 | 70007
W07 | 8 | 0 | -22 | 22 | 83.9 | 70008
W07 | 9 | 15.56 | -15.56 | 22 | 84.12 | 70009
W07 | 10 | 38.64 | 10.35 | 40 | 86.51 | 70010
W07 | 11 | 28.28 | 28.28 | 40 | 86.38 | 70011
W07 | 12 | 10.35 | 38.64 | 40 | 86.44 | 70012
W07 | 13 | -10.35 | 38.64 | 40 | 86.08 | 70013
W07 | 14 | -28.28 | 28.28 | 40 | 85.79 | 70014
W07 | 15 | -38.64 | 10.35 | 40 | 86.36 | 70015
W07 | 16 | -38.64 | -10.35 | 40 | 86.07 | 70016
W07 | 17 | -28.28 | -28.28 | 40 | 86.24 | 70017
W07 | 18 | -10.35 | -38.64 | 40 | 86.03 | 70018
W07 | 19 | 10.35 | -38.64 | 40 | 86.91 | 70019
W07 | 20 | 28.28 | -28.28 | 40 | 87.06 | 70020
W07 | 21 | 38.64 | -10.35 | 40 | 86.69 | 70021
W07 | 22 | 58 | 0 | 58 | 89.39 | 70022
W07 | 23 | 50.23 | 29 | 58 | 89.51 | 70023
W07 | 24 | 29 | 50.23 | 58 | 89.67 | 70024
W07 | 25 | 0 | 58 | 58 | 88.91 | 70025
W07 | 26 | -29 | 50.23 | 58 | 89.7 | 70026
W07 | 27 | -50.23 | 29 | 58 | 90.32 | 70027
W07 | 28 | -58 | 0 | 58 | 95.4 | 70028
W07 | 29 | -50.23 | -29 | 58 | 89.45 | 70029
W07 | 30 | -29 | -50.23 | 58 | 88.83 | 70030
W07 | 31 | 0 | -58 | 58 | 90.03 | 70031
W07 | 32 | 29 | -50.23 | 58 | 90.1 | 70032
W07 | 33 | 50.23 | -29 | 58 | 88.76 | 70033
W07 | 34 | 71.6 | 14.24 | 73 | 93.77 | 70034
W07 | 35 | 60.7 | 40.56 | 73 | 93.82 | 70035
W07 | 36 | 40.56 | 60.7 | 73 | 93.69 | 70036
W07 | 37 | 14.24 | 71.6 | 73 | 92.31 | 70037
W07 | 38 | -14.24 | 71.6 | 73 | 93.7 | 70038
W07 | 39 | -40.56 | 60.7 | 73 | 93.04 | 70039
W07 | 40 | -60.7 | 40.56 | 73 | 93.05 | 70040
W07 | 41 | -71.6 | 14.24 | 73 | 93.27 | 70041
W07 | 42 | -71.6 | -14.24 | 73 | 92.34 | 70042
W07 | 43 | -60.7 | -40.56 | 73 | 92.56 | 70043
W07 | 44 | -40.56 | -60.7 | 73 | 92.56 | 70044
W07 | 45 | -14.24 | -71.6 | 73 | 93.71 | 70045
W07 | 46 | 14.24 | -71.6 | 73 | 92.35 | 70046
W07 | 47 | 40.56 | -60.7 | 73 | 93.36 | 70047
W07 | 48 | 60.7 | -40.56 | 73 | 93.38 | 70048
W07 | 49 | 71.6 | -14.24 | 73 | 93.37 | 70049
W07 | 28 | -58 | 0 | 58 | 88.9 | 75028
W08 | 1 | 0 | 0 | 0 | 81.98 | 80001
W08 | 2 | 22 | 0 | 22 | 82.93 | 80002
W08 | 3 | 15.56 | 15.56 | 22 | 83.99 | 80003
W08 | 4 | 0 | 22 | 22 | 83.24 | 80004
W08 | 5 | -15.56 | 15.56 | 22 | 82.51 | 80005
W08 | 6 | -22 | 0 | 22 | 83.59 | 80006
W08 | 7 | -15.56 | -15.56 | 22 | 83.42 | 80007
W08 | 8 | 0 | -22 | 22 | 82.91 | 80008
W08 | 9 | 15.56 | -15.56 | 22 | 83.73 | 80009
W08 | 10 | 38.64 | 10.35 | 40 | 84.65 | 80010
W08 | 11 | 28.28 | 28.28 | 40 | 84.57 | 80011
W08 | 12 | 10.35 | 38.64 | 40 | 85.07 | 80012
W08 | 13 | -10.35 | 38.64 | 40 | 85.05 | 80013
W08 | 14 | -28.28 | 28.28 | 40 | 85.23 | 80014
W08 | 15 | -38.64 | 10.35 | 40 | 84.54 | 80015
W08 | 16 | -38.64 | -10.35 | 40 | 85.02 | 80016
W08 | 17 | -28.28 | -28.28 | 40 | 85.46 | 80017
W08 | 18 | -10.35 | -38.64 | 40 | 84.49 | 80018
W08 | 19 | 10.35 | -38.64 | 40 | 85.17 | 80019
W08 | 20 | 28.28 | -28.28 | 40 | 84.62 | 80020
W08 | 21 | 38.64 | -10.35 | 40 | 85.63 | 80021
W08 | 22 | 58 | 0 | 58 | 89.16 | 80022
W08 | 23 | 50.23 | 29 | 58 | 88.41 | 80023
W08 | 24 | 29 | 50.23 | 58 | 88.34 | 80024
W08 | 25 | 0 | 58 | 58 | 88.6 | 80025
W08 | 26 | -29 | 50.23 | 58 | 88.65 | 80026
W08 | 27 | -50.23 | 29 | 58 | 88.54 | 80027
W08 | 28 | -58 | 0 | 58 | 87.75 | 80028
W08 | 29 | -50.23 | -29 | 58 | 89.14 | 80029
W08 | 30 | -29 | -50.23 | 58 | 88.82 | 80030
W08 | 31 | 0 | -58 | 58 | 88.99 | 80031
W08 | 32 | 29 | -50.23 | 58 | 87.77 | 80032
W08 | 33 | 50.23 | -29 | 58 | 88.07 | 80033
W08 | 34 | 71.6 | 14.24 | 73 | 91.74 | 80034
W08 | 35 | 60.7 | 40.56 | 73 | 91.85 | 80035
W08 | 36 | 40.56 | 60.7 | 73 | 91.67 | 80036
W08 | 37 | 14.24 | 71.6 | 73 | 91.52 | 80037
W08 | 38 | -14.24 | 71.6 | 73 | 91.49 | 80038
W08 | 39 | -40.56 | 60.7 | 73 | 92.57 | 80039
W08 | 40 | -60.7 | 40.56 | 73 | 92.06 | 80040
W08 | 41 | -71.6 | 14.24 | 73 | 92.42 | 80041
W08 | 42 | -71.6 | -14.24 | 73 | 92.55 | 80042
W08 | 43 | -60.7 | -40.56 | 73 | 92.27 | 80043
W08 | 44 | -40.56 | -60.7 | 73 | 91.87 | 80044
W08 | 45 | -14.24 | -71.6 | 73 | 91.58 | 80045
W08 | 46 | 14.24 | -71.6 | 73 | 92.33 | 80046
W08 | 47 | 40.56 | -60.7 | 73 | 91.09 | 80047
W08 | 48 | 60.7 | -40.56 | 73 | 92.26 | 80048
W08 | 49 | 71.6 | -14.24 | 73 | 92.26 | 80049
W09 | 1 | 0 | 0 | 0 | 80.64 | 90001
W09 | 2 | 22 | 0 | 22 | 82.86 | 90002
W09 | 3 | 15.56 | 15.56 | 22 | 82.84 | 90003
W09 | 4 | 0 | 22 | 22 | 81.97 | 90004
W09 | 5 | -15.56 | 15.56 | 22 | 82.41 | 90005
W09 | 6 | -22 | 0 | 22 | 82.49 | 90006
W09 | 7 | -15.56 | -15.56 | 22 | 82.74 | 90007
W09 | 8 | 0 | -22 | 22 | 81.64 | 90008
W09 | 9 | 15.56 | -15.56 | 22 | 81.99 | 90009
W09 | 10 | 38.64 | 10.35 | 40 | 83.72 | 90010
W09 | 11 | 28.28 | 28.28 | 40 | 83.58 | 90011
W09 | 12 | 10.35 | 38.64 | 40 | 84.1 | 90012
W09 | 13 | -10.35 | 38.64 | 40 | 83.35 | 90013
W09 | 14 | -28.28 | 28.28 | 40 | 83.84 | 90014
W09 | 15 | -38.64 | 10.35 | 40 | 84.52 | 90015
W09 | 16 | -38.64 | -10.35 | 40 | 84 | 90016
W09 | 17 | -28.28 | -28.28 | 40 | 83.5 | 90017
W09 | 18 | -10.35 | -38.64 | 40 | 84.15 | 90018
W09 | 19 | 10.35 | -38.64 | 40 | 84.68 | 90019
W09 | 20 | 28.28 | -28.28 | 40 | 84.27 | 90020
W09 | 21 | 38.64 | -10.35 | 40 | 84.21 | 90021
W09 | 22 | 58 | 0 | 58 | 87.71 | 90022
W09 | 23 | 50.23 | 29 | 58 | 87.9 | 90023
W09 | 24 | 29 | 50.23 | 58 | 86.5 | 90024
W09 | 25 | 0 | 58 | 58 | 87.29 | 90025
W09 | 26 | -29 | 50.23 | 58 | 87.88 | 90026
W09 | 27 | -50.23 | 29 | 58 | 86.55 | 90027
W09 | 28 | -58 | 0 | 58 | 87.74 | 90028
W09 | 29 | -50.23 | -29 | 58 | 87.52 | 90029
W09 | 30 | -29 | -50.23 | 58 | 87.9 | 90030
W09 | 31 | 0 | -58 | 58 | 86.69 | 90031
W09 | 32 | 29 | -50.23 | 58 | 86.91 | 90032
W09 | 33 | 50.23 | -29 | 58 | 87.62 | 90033
W09 | 34 | 71.6 | 14.24 | 73 | 90.11 | 90034
W09 | 35 | 60.7 | 40.56 | 73 | 91.42 | 90035
W09 | 36 | 40.56 | 60.7 | 73 | 91.26 | 90036
W09 | 37 | 14.24 | 71.6 | 73 | 91.09 | 90037
W09 | 38 | -14.24 | 71.6 | 73 | 91.34 | 90038
W09 | 39 | -40.56 | 60.7 | 73 | 90.74 | 90039
W09 | 40 | -60.7 | 40.56 | 73 | 89.96 | 90040
W09 | 41 | -71.6 | 14.24 | 73 | 91.5 | 90041
W09 | 42 | -71.6 | -14.24 | 73 | 90.69 | 90042
W09 | 43 | -60.7 | -40.56 | 73 | 91.34 | 90043
W09 | 44 | -40.56 | -60.7 | 73 | 89.99 | 90044
W09 | 45 | -14.24 | -71.6 | 73 | 91.13 | 90045
W09 | 46 | 14.24 | -71.6 | 73 | 91.44 | 90046
W09 | 47 | 40.56 | -60.7 | 73 | 90.58 | 90047
W09 | 48 | 60.7 | -40.56 | 73 | 90.32 | 90048
W09 | 49 | 71.6 | -14.24 | 73 | 90.31 | 90049
W10 | 1 | 0 | 0 | 0 | 82.45 | 100001
W10 | 2 | 22 | 0 | 22 | 83.93 | 100002
W10 | 3 | 15.56 | 15.56 | 22 | 83.64 | 100003
W10 | 4 | 0 | 22 | 22 | 83.72 | 100004
W10 | 5 | -15.56 | 15.56 | 22 | 83.48 | 100005
W10 | 6 | -22 | 0 | 22 | 83.09 | 100006
W10 | 7 | -15.56 | -15.56 | 22 | 84.09 | 100007
W10 | 8 | 0 | -22 | 22 | 83.64 | 100008
W10 | 9 | 15.56 | -15.56 | 22 | 84.1 | 100009
W10 | 10 | 38.64 | 10.35 | 40 | 85.85 | 100010
W10 | 11 | 28.28 | 28.28 | 40 | 84.98 | 100011
W10 | 12 | 10.35 | 38.64 | 40 | 85.51 | 100012
W10 | 13 | -10.35 | 38.64 | 40 | 86.29 | 100013
W10 | 14 | -28.28 | 28.28 | 40 | 85.77 | 100014
W10 | 15 | -38.64 | 10.35 | 40 | 85.92 | 100015
W10 | 16 | -38.64 | -10.35 | 40 | 85.86 | 100016
W10 | 17 | -28.28 | -28.28 | 40 | 86.36 | 100017
W10 | 18 | -10.35 | -38.64 | 40 | 86.02 | 100018
W10 | 19 | 10.35 | -38.64 | 40 | 86.45 | 100019
W10 | 20 | 28.28 | -28.28 | 40 | 86.2 | 100020
W10 | 21 | 38.64 | -10.35 | 40 | 85.75 | 100021
W10 | 22 | 58 | 0 | 58 | 88.41 | 100022
W10 | 23 | 50.23 | 29 | 58 | 88.28 | 100023
W10 | 24 | 29 | 50.23 | 58 | 88.9 | 100024
W10 | 25 | 0 | 58 | 58 | 89.03 | 100025
W10 | 26 | -29 | 50.23 | 58 | 88.11 | 100026
W10 | 27 | -50.23 | 29 | 58 | 89.29 | 100027
W10 | 28 | -58 | 0 | 58 | 89.34 | 100028
W10 | 29 | -50.23 | -29 | 58 | 89.4 | 100029
W10 | 30 | -29 | -50.23 | 58 | 89.14 | 100030
W10 | 31 | 0 | -58 | 58 | 88.44 | 100031
W10 | 32 | 29 | -50.23 | 58 | 89.53 | 100032
W10 | 33 | 50.23 | -29 | 58 | 88.65 | 100033
W10 | 34 | 71.6 | 14.24 | 73 | 92.32 | 100034
W10 | 35 | 60.7 | 40.56 | 73 | 92.76 | 100035
W10 | 36 | 40.56 | 60.7 | 73 | 93.16 | 100036
W10 | 37 | 14.24 | 71.6 | 73 | 91.98 | 100037
W10 | 38 | -14.24 | 71.6 | 73 | 92.16 | 100038
W10 | 39 | -40.56 | 60.7 | 73 | 92.08 | 100039
W10 | 40 | -60.7 | 40.56 | 73 | 92.86 | 100040
W10 | 41 | -71.6 | 14.24 | 73 | 92.26 | 100041
W10 | 42 | -71.6 | -14.24 | 73 | 92.42 | 100042
W10 | 43 | -60.7 | -40.56 | 73 | 92.92 | 100043
W10 | 44 | -40.56 | -60.7 | 73 | 92.11 | 100044
W10 | 45 | -14.24 | -71.6 | 73 | 91.85 | 100045
W10 | 46 | 14.24 | -71.6 | 73 | 92.11 | 100046
W10 | 47 | 40.56 | -60.7 | 73 | 91.9 | 100047
W10 | 48 | 60.7 | -40.56 | 73 | 92.92 | 100048
W10 | 49 | 71.6 | -14.24 | 73 | 92.99 | 100049
W11 | 1 | 0 | 0 | 0 | 82.29 | 110001
W11 | 2 | 22 | 0 | 22 | 82.15 | 110002
W11 | 3 | 15.56 | 15.56 | 22 | 82.72 | 110003
W11 | 4 | 0 | 22 | 22 | 83.17 | 110004
W11 | 5 | -15.56 | 15.56 | 22 | 82.24 | 110005
W11 | 6 | -22 | 0 | 22 | 83.06 | 110006
W11 | 7 | -15.56 | -15.56 | 22 | 82.78 | 110007
W11 | 8 | 0 | -22 | 22 | 82.55 | 110008
W11 | 9 | 15.56 | -15.56 | 22 | 83.42 | 110009
W11 | 10 | 38.64 | 10.35 | 40 | 84.05 | 110010
W11 | 11 | 28.28 | 28.28 | 40 | 84.86 | 110011
W11 | 12 | 10.35 | 38.64 | 40 | 84.23 | 110012
W11 | 13 | -10.35 | 38.64 | 40 | 84.17 | 110013
W11 | 14 | -28.28 | 28.28 | 40 | 85.38 | 110014
W11 | 15 | -38.64 | 10.35 | 40 | 84.25 | 110015
W11 | 16 | -38.64 | -10.35 | 40 | 84.23 | 110016
W11 | 17 | -28.28 | -28.28 | 40 | 84.85 | 110017
W11 | 18 | -10.35 | -38.64 | 40 | 84.11 | 110018
W11 | 19 | 10.35 | -38.64 | 40 | 84.33 | 110019
W11 | 20 | 28.28 | -28.28 | 40 | 84.57 | 110020
W11 | 21 | 38.64 | -10.35 | 40 | 84.11 | 110021
W11 | 22 | 58 | 0 | 58 | 87.58 | 110022
W11 | 23 | 50.23 | 29 | 58 | 87.65 | 110023
W11 | 24 | 29 | 50.23 | 58 | 88.13 | 110024
W11 | 25 | 0 | 58 | 58 | 87.16 | 110025
W11 | 26 | -29 | 50.23 | 58 | 88.35 | 110026
W11 | 27 | -50.23 | 29 | 58 | 88.34 | 110027
W11 | 28 | -58 | 0 | 58 | 87.88 | 110028
W11 | 29 | -50.23 | -29 | 58 | 88.34 | 110029
W11 | 30 | -29 | -50.23 | 58 | 87.24 | 110030
W11 | 31 | 0 | -58 | 58 | 87.86 | 110031
W11 | 32 | 29 | -50.23 | 58 | 87.28 | 110032
W11 | 33 | 50.23 | -29 | 58 | 87.9 | 110033
W11 | 34 | 71.6 | 14.24 | 73 | 90.95 | 110034
W11 | 35 | 60.7 | 40.56 | 73 | 91.81 | 110035
W11 | 36 | 40.56 | 60.7 | 73 | 90.78 | 110036
W11 | 37 | 14.24 | 71.6 | 73 | 90.7 | 110037
W11 | 38 | -14.24 | 71.6 | 73 | 92.15 | 110038
W11 | 39 | -40.56 | 60.7 | 73 | 92.1 | 110039
W11 | 40 | -60.7 | 40.56 | 73 | 91.48 | 110040
W11 | 41 | -71.6 | 14.24 | 73 | 91.4 | 110041
W11 | 42 | -71.6 | -14.24 | 73 | 90.73 | 110042
W11 | 43 | -60.7 | -40.56 | 73 | 90.62 | 110043
W11 | 44 | -40.56 | -60.7 | 73 | 92.13 | 110044
W11 | 45 | -14.24 | -71.6 | 73 | 90.85 | 110045
W11 | 46 | 14.24 | -71.6 | 73 | 91.91 | 110046
W11 | 47 | 40.56 | -60.7 | 73 | 91.3 | 110047
W11 | 48 | 60.7 | -40.56 | 73 | 91.8 | 110048
W11 | 49 | 71.6 | -14.24 | 73 | 90.67 | 110049
W12 | 1 | 0 | 0 | 0 | 81.33 | 120001
W12 | 2 | 22 | 0 | 22 | 82.87 | 120002
W12 | 3 | 15.56 | 15.56 | 22 | 83.17 | 120003
W12 | 4 | 0 | 22 | 22 | 81.89 | 120004
W12 | 5 | -15.56 | 15.56 | 22 | 89.9 | 120005
W12 | 6 | -22 | 0 | 22 | 83.37 | 120006
W12 | 7 | -15.56 | -15.56 | 22 | 83.19 | 120007
W12 | 8 | 0 | -22 | 22 | 82.77 | 120008
W12 | 9 | 15.56 | -15.56 | 22 | 83.27 | 120009
W12 | 10 | 38.64 | 10.35 | 40 | 83.94 | 120010
W12 | 11 | 28.28 | 28.28 | 40 | 84.76 | 120011
W12 | 12 | 10.35 | 38.64 | 40 | 84.36 | 120012
W12 | 13 | -10.35 | 38.64 | 40 | 84.98 | 120013
W12 | 14 | -28.28 | 28.28 | 40 | 84.65 | 120014
W12 | 15 | -38.64 | 10.35 | 40 | 85.3 | 120015
W12 | 16 | -38.64 | -10.35 | 40 | 85.36 | 120016
W12 | 17 | -28.28 | -28.28 | 40 | 85 | 120017
W12 | 18 | -10.35 | -38.64 | 40 | 84.87 | 120018
W12 | 19 | 10.35 | -38.64 | 40 | 85.37 | 120019
W12 | 20 | 28.28 | -28.28 | 40 | 84.6 | 120020
W12 | 21 | 38.64 | -10.35 | 40 | 83.87 | 120021
W12 | 22 | 58 | 0 | 58 | 87.51 | 120022
W12 | 23 | 50.23 | 29 | 58 | 87.46 | 120023
W12 | 24 | 29 | 50.23 | 58 | 88.31 | 120024
W12 | 25 | 0 | 58 | 58 | 88.41 | 120025
W12 | 26 | -29 | 50.23 | 58 | 87.89 | 120026
W12 | 27 | -50.23 | 29 | 58 | 88.03 | 120027
W12 | 28 | -58 | 0 | 58 | 87.31 | 120028
W12 | 29 | -50.23 | -29 | 58 | 87.22 | 120029
W12 | 30 | -29 | -50.23 | 58 | 87.49 | 120030
W12 | 31 | 0 | -58 | 58 | 88.42 | 120031
W12 | 32 | 29 | -50.23 | 58 | 87.09 | 120032
W12 | 33 | 50.23 | -29 | 58 | 87.99 | 120033
W12 | 34 | 71.6 | 14.24 | 73 | 90.96 | 120034
W12 | 35 | 60.7 | 40.56 | 73 | 90.68 | 120035
W12 | 36 | 40.56 | 60.7 | 73 | 91.25 | 120036
W12 | 37 | 14.24 | 71.6 | 73 | 91.73 | 120037
W12 | 38 | -14.24 | 71.6 | 73 | 91.06 | 120038
W12 | 39 | -40.56 | 60.7 | 73 | 91.33 | 120039
W12 | 40 | -60.7 | 40.56 | 73 | 90.71 | 120040
W12 | 41 | -71.6 | 14.24 | 73 | 91.65 | 120041
W12 | 42 | -71.6 | -14.24 | 73 | 90.56 | 120042
W12 | 43 | -60.7 | -40.56 | 73 | 91.2 | 120043
W12 | 44 | -40.56 | -60.7 | 73 | 91.65 | 120044
W12 | 45 | -14.24 | -71.6 | 73 | 91.7 | 120045
W12 | 46 | 14.24 | -71.6 | 73 | 90.57 | 120046
W12 | 47 | 40.56 | -60.7 | 73 | 91.41 | 120047
W12 | 48 | 60.7 | -40.56 | 73 | 92.05 | 120048
W12 | 49 | 71.6 | -14.24 | 73 | 91.13 | 120049
W12 | 5 | -15.56 | 15.56 | 22 | 83.4 | 125005
W13 | 1 | 0 | 0 | 0 | 83.07 | 130001
W13 | 2 | 22 | 0 | 22 | 84.56 | 130002
W13 | 3 | 15.56 | 15.56 | 22 | 84.01 | 130003
W13 | 4 | 0 | 22 | 22 | 84.48 | 130004
W13 | 5 | -15.56 | 15.56 | 22 | 83.84 | 130005
W13 | 6 | -22 | 0 | 22 | 84.04 | 130006
W13 | 7 | -15.56 | -15.56 | 22 | 84.66 | 130007
W13 | 8 | 0 | -22 | 22 | 84.37 | 130008
W13 | 9 | 15.56 | -15.56 | 22 | 85.22 | 130009
W13 | 10 | 38.64 | 10.35 | 40 | 86.63 | 130010
W13 | 11 | 28.28 | 28.28 | 40 | 86.17 | 130011
W13 | 12 | 10.35 | 38.64 | 40 | 86.31 | 130012
W13 | 13 | -10.35 | 38.64 | 40 | 87 | 130013
W13 | 14 | -28.28 | 28.28 | 40 | 86.08 | 130014
W13 | 15 | -38.64 | 10.35 | 40 | 85.98 | 130015
W13 | 16 | -38.64 | -10.35 | 40 | 87.11 | 130016
W13 | 17 | -28.28 | -28.28 | 40 | 85.8 | 130017
W13 | 18 | -10.35 | -38.64 | 40 | 86.65 | 130018
W13 | 19 | 10.35 | -38.64 | 40 | 87.16 | 130019
W13 | 20 | 28.28 | -28.28 | 40 | 85.81 | 130020
W13 | 21 | 38.64 | -10.35 | 40 | 86.51 | 130021
W13 | 22 | 58 | 0 | 58 | 89.07 | 130022
W13 | 23 | 50.23 | 29 | 58 | 90.46 | 130023
W13 | 24 | 29 | 50.23 | 58 | 89.92 | 130024
W13 | 25 | 0 | 58 | 58 | 89.24 | 130025
W13 | 26 | -29 | 50.23 | 58 | 89.68 | 130026
W13 | 27 | -50.23 | 29 | 58 | 89.16 | 130027
W13 | 28 | -58 | 0 | 58 | 88.99 | 130028
W13 | 29 | -50.23 | -29 | 58 | 90.41 | 130029
W13 | 30 | -29 | -50.23 | 58 | 89.85 | 130030
W13 | 31 | 0 | -58 | 58 | 89.69 | 130031
W13 | 32 | 29 | -50.23 | 58 | 89.12 | 130032
W13 | 33 | 50.23 | -29 | 58 | 89.39 | 130033
W13 | 34 | 71.6 | 14.24 | 73 | 92.78 | 130034
W13 | 35 | 60.7 | 40.56 | 73 | 93.06 | 130035
W13 | 36 | 40.56 | 60.7 | 73 | 93.91 | 130036
W13 | 37 | 14.24 | 71.6 | 73 | 92.81 | 130037
W13 | 38 | -14.24 | 71.6 | 73 | 93.77 | 130038
W13 | 39 | -40.56 | 60.7 | 73 | 93.38 | 130039
W13 | 40 | -60.7 | 40.56 | 73 | 93.53 | 130040
W13 | 41 | -71.6 | 14.24 | 73 | 93.86 | 130041
W13 | 42 | -71.6 | -14.24 | 73 | 92.58 | 130042
W13 | 43 | -60.7 | -40.56 | 73 | 93.23 | 130043
W13 | 44 | -40.56 | -60.7 | 73 | 92.79 | 130044
W13 | 45 | -14.24 | -71.6 | 73 | 93.08 | 130045
W13 | 46 | 14.24 | -71.6 | 73 | 92.8 | 130046
W13 | 47 | 40.56 | -60.7 | 73 | 92.67 | 130047
W13 | 48 | 60.7 | -40.56 | 73 | 93.05 | 130048
W13 | 49 | 71.6 | -14.24 | 73 | 92.72 | 130049
W14 | 1 | 0 | 0 | 0 | 82.82 | 140001
W14 | 2 | 22 | 0 | 22 | 82.45 | 140002
W14 | 3 | 15.56 | 15.56 | 22 | 83.13 | 140003
W14 | 4 | 0 | 22 | 22 | 83.4 | 140004
W14 | 5 | -15.56 | 15.56 | 22 | 83.45 | 140005
W14 | 6 | -22 | 0 | 22 | 83.72 | 140006
W14 | 7 | -15.56 | -15.56 | 22 | 82.58 | 140007
W14 | 8 | 0 | -22 | 22 | 83.26 | 140008
W14 | 9 | 15.56 | -15.56 | 22 | 84.02 | 140009
W14 | 10 | 38.64 | 10.35 | 40 | 86.03 | 140010
W14 | 11 | 28.28 | 28.28 | 40 | 84.83 | 140011
W14 | 12 | 10.35 | 38.64 | 40 | 84.63 | 140012
W14 | 13 | -10.35 | 38.64 | 40 | 85.13 | 140013
W14 | 14 | -28.28 | 28.28 | 40 | 85.92 | 140014
W14 | 15 | -38.64 | 10.35 | 40 | 84.63 | 140015
W14 | 16 | -38.64 | -10.35 | 40 | 84.6 | 140016
W14 | 17 | -28.28 | -28.28 | 40 | 84.76 | 140017
W14 | 18 | -10.35 | -38.64 | 40 | 85.77 | 140018
W14 | 19 | 10.35 | -38.64 | 40 | 85.3 | 140019
W14 | 20 | 28.28 | -28.28 | 40 | 84.77 | 140020
W14 | 21 | 38.64 | -10.35 | 40 | 85.64 | 140021
W14 | 22 | 58 | 0 | 58 | 88.86 | 140022
W14 | 23 | 50.23 | 29 | 58 | 87.65 | 140023
W14 | 24 | 29 | 50.23 | 58 | 89.15 | 140024
W14 | 25 | 0 | 58 | 58 | 88.83 | 140025
W14 | 26 | -29 | 50.23 | 58 | 88.04 | 140026
W14 | 27 | -50.23 | 29 | 58 | 88.61 | 140027
W14 | 28 | -58 | 0 | 58 | 89.06 | 140028
W14 | 29 | -50.23 | -29 | 58 | 88.7 | 140029
W14 | 30 | -29 | -50.23 | 58 | 88.74 | 140030
W14 | 31 | 0 | -58 | 58 | 88.28 | 140031
W14 | 32 | 29 | -50.23 | 58 | 88.62 | 140032
W14 | 33 | 50.23 | -29 | 58 | 88.9 | 140033
W14 | 34 | 71.6 | 14.24 | 73 | 91.24 | 140034
W14 | 35 | 60.7 | 40.56 | 73 | 92.02 | 140035
W14 | 36 | 40.56 | 60.7 | 73 | 91.8 | 140036
W14 | 37 | 14.24 | 71.6 | 73 | 91.92 | 140037
W14 | 38 | -14.24 | 71.6 | 73 | 92.29 | 140038
W14 | 39 | -40.56 | 60.7 | 73 | 91.28 | 140039
W14 | 40 | -60.7 | 40.56 | 73 | 92.22 | 140040
W14 | 41 | -71.6 | 14.24 | 73 | 92.03 | 140041
W14 | 42 | -71.6 | -14.24 | 73 | 91.74 | 140042
W14 | 43 | -60.7 | -40.56 | 73 | 92.21 | 140043
W14 | 44 | -40.56 | -60.7 | 73 | 92.63 | 140044
W14 | 45 | -14.24 | -71.6 | 73 | 92.32 | 140045
W14 | 46 | 14.24 | -71.6 | 73 | 92.12 | 140046
W14 | 47 | 40.56 | -60.7 | 73 | 91.51 | 140047
W14 | 48 | 60.7 | -40.56 | 73 | 91.77 | 140048
W14 | 49 | 71.6 | -14.24 | 73 | 91.69 | 140049
W15 | 1 | 0 | 0 | 0 | 80.7 | 150001
W15 | 2 | 22 | 0 | 22 | 81.91 | 150002
W15 | 3 | 15.56 | 15.56 | 22 | 82.39 | 150003
W15 | 4 | 0 | 22 | 22 | 81.28 | 150004
W15 | 5 | -15.56 | 15.56 | 22 | 81.35 | 150005
W15 | 6 | -22 | 0 | 22 | 81.86 | 150006
W15 | 7 | -15.56 | -15.56 | 22 | 81.29 | 150007
W15 | 8 | 0 | -22 | 22 | 81.83 | 150008
W15 | 9 | 15.56 | -15.56 | 22 | 82.49 | 150009
W15 | 10 | 38.64 | 10.35 | 40 | 83.64 | 150010
W15 | 11 | 28.28 | 28.28 | 40 | 83.58 | 150011
W15 | 12 | 10.35 | 38.64 | 40 | 83.91 | 150012
W15 | 13 | -10.35 | 38.64 | 40 | 84.6 | 150013
W15 | 14 | -28.28 | 28.28 | 40 | 83.3 | 150014
W15 | 15 | -38.64 | 10.35 | 40 | 83.97 | 150015
W15 | 16 | -38.64 | -10.35 | 40 | 84.19 | 150016
W15 | 17 | -28.28 | -28.28 | 40 | 83.73 | 150017
W15 | 18 | -10.35 | -38.64 | 40 | 83.47 | 150018
W15 | 19 | 10.35 | -38.64 | 40 | 84.55 | 150019
W15 | 20 | 28.28 | -28.28 | 40 | 84.32 | 150020
W15 | 21 | 38.64 | -10.35 | 40 | 83.42 | 150021
W15 | 22 | 58 | 0 | 58 | 87.42 | 150022
W15 | 23 | 50.23 | 29 | 58 | 86.78 | 150023
W15 | 24 | 29 | 50.23 | 58 | 87.1 | 150024
W15 | 25 | 0 | 58 | 58 | 86.65 | 150025
W15 | 26 | -29 | 50.23 | 58 | 86.94 | 150026
W15 | 27 | -50.23 | 29 | 58 | 87.02 | 150027
W15 | 28 | -58 | 0 | 58 | 87.23 | 150028
W15 | 29 | -50.23 | -29 | 58 | 87.76 | 150029
W15 | 30 | -29 | -50.23 | 58 | 87.55 | 150030
W15 | 31 | 0 | -58 | 58 | 86.7 | 150031
W15 | 32 | 29 | -50.23 | 58 | 86.78 | 150032
W15 | 33 | 50.23 | -29 | 58 | 87.58 | 150033
W15 | 34 | 71.6 | 14.24 | 73 | 90.63 | 150034
W15 | 35 | 60.7 | 40.56 | 73 | 89.75 | 150035
W15 | 36 | 40.56 | 60.7 | 73 | 90.28 | 150036
W15 | 37 | 14.24 | 71.6 | 73 | 90.29 | 150037
W15 | 38 | -14.24 | 71.6 | 73 | 90.5 | 150038
W15 | 39 | -40.56 | 60.7 | 73 | 90.68 | 150039
W15 | 40 | -60.7 | 40.56 | 73 | 90.51 | 150040
W15 | 41 | -71.6 | 14.24 | 73 | 90.61 | 150041
W15 | 42 | -71.6 | -14.24 | 73 | 91.15 | 150042
W15 | 43 | -60.7 | -40.56 | 73 | 90.71 | 150043
W15 | 44 | -40.56 | -60.7 | 73 | 89.91 | 150044
W15 | 45 | -14.24 | -71.6 | 73 | 91.17 | 150045
W15 | 46 | 14.24 | -71.6 | 73 | 90.82 | 150046
W15 | 47 | 40.56 | -60.7 | 73 | 91.02 | 150047
W15 | 48 | 60.7 | -40.56 | 73 | 90.29 | 150048
W15 | 49 | 71.6 | -14.24 | 73 | 90.57 | 150049
W16 | 1 | 0 | 0 | 0 | 82.58 | 160001
W16 | 2 | 22 | 0 | 22 | 83.16 | 160002
W16 | 3 | 15.56 | 15.56 | 22 | 83.46 | 160003
W16 | 4 | 0 | 22 | 22 | 82.82 | 160004
W16 | 5 | -15.56 | 15.56 | 22 | 82.29 | 160005
W16 | 6 | -22 | 0 | 22 | 83.5 | 160006
W16 | 7 | -15.56 | -15.56 | 22 | 82.29 | 160007
W16 | 8 | 0 | -22 | 22 | 83.01 | 160008
W16 | 9 | 15.56 | -15.56 | 22 | 82.02 | 160009
W16 | 10 | 38.64 | 10.35 | 40 | 85.09 | 160010
W16 | 11 | 28.28 | 28.28 | 40 | 84.37 | 160011
W16 | 12 | 10.35 | 38.64 | 40 | 85.43 | 160012
W16 | 13 | -10.35 | 38.64 | 40 | 84.22 | 160013
W16 | 14 | -28.28 | 28.28 | 40 | 83.93 | 160014
W16 | 15 | -38.64 | 10.35 | 40 | 84.97 | 160015
W16 | 16 | -38.64 | -10.35 | 40 | 85.02 | 160016
W16 | 17 | -28.28 | -28.28 | 40 | 85.09 | 160017
W16 | 18 | -10.35 | -38.64 | 40 | 85.38 | 160018
W16 | 19 | 10.35 | -38.64 | 40 | 84.44 | 160019
W16 | 20 | 28.28 | -28.28 | 40 | 85.18 | 160020
W16 | 21 | 38.64 | -10.35 | 40 | 84.15 | 160021
W16 | 22 | 58 | 0 | 58 | 88.06 | 160022
W16 | 23 | 50.23 | 29 | 58 | 88.43 | 160023
W16 | 24 | 29 | 50.23 | 58 | 88.07 | 160024
W16 | 25 | 0 | 58 | 58 | 87.7 | 160025
W16 | 26 | -29 | 50.23 | 58 | 87.57 | 160026
W16 | 27 | -50.23 | 29 | 58 | 87.5 | 160027
W16 | 28 | -58 | 0 | 58 | 87.98 | 160028
W16 | 29 | -50.23 | -29 | 58 | 88.58 | 160029
W16 | 30 | -29 | -50.23 | 58 | 87.53 | 160030
W16 | 31 | 0 | -58 | 58 | 87.95 | 160031
W16 | 32 | 29 | -50.23 | 58 | 87.76 | 160032
W16 | 33 | 50.23 | -29 | 58 | 87.45 | 160033
W16 | 34 | 71.6 | 14.24 | 73 | 91.24 | 160034
W16 | 35 | 60.7 | 40.56 | 73 | 91.34 | 160035
W16 | 36 | 40.56 | 60.7 | 73 | 91.3 | 160036
W16 | 37 | 14.24 | 71.6 | 73 | 90.88 | 160037
W16 | 38 | -14.24 | 71.6 | 73 | 91.53 | 160038
W16 | 39 | -40.56 | 60.7 | 73 | 91.07 | 160039
W16 | 40 | -60.7 | 40.56 | 73 | 91.3 | 160040
W16 | 41 | -71.6 | 14.24 | 73 | 92 | 160041
W16 | 42 | -71.6 | -14.24 | 73 | 91.75 | 160042
W16 | 43 | -60.7 | -40.56 | 73 | 90.93 | 160043
W16 | 44 | -40.56 | -60.7 | 73 | 91.74 | 160044
W16 | 45 | -14.24 | -71.6 | 73 | 91.63 | 160045
W16 | 46 | 14.24 | -71.6 | 73 | 90.69 | 160046
W16 | 47 | 40.56 | -60.7 | 73 | 91.74 | 160047
W16 | 48 | 60.7 | -40.56 | 73 | 91.26 | 160048
W16 | 49 | 71.6 | -14.24 | 73 | 91.97 | 160049
W17 | 1 | 0 | 0 | 0 | 82.59 | 170001
W17 | 2 | 22 | 0 | 22 | 83.71 | 170002
W17 | 3 | 15.56 | 15.56 | 22 | 83.26 | 170003
W17 | 4 | 0 | 22 | 22 | 82.81 | 170004
W17 | 5 | -15.56 | 15.56 | 22 | 83.57 | 170005
W17 | 6 | -22 | 0 | 22 | 82.86 | 170006
W17 | 7 | -15.56 | -15.56 | 22 | 82.43 | 170007
W17 | 8 | 0 | -22 | 22 | 83.86 | 170008
W17 | 9 | 15.56 | -15.56 | 22 | 83.18 | 170009
W17 | 10 | 38.64 | 10.35 | 40 | 85.81 | 170010
W17 | 11 | 28.28 | 28.28 | 40 | 84.37 | 170011
W17 | 12 | 10.35 | 38.64 | 40 | 84.48 | 170012
W17 | 13 | -10.35 | 38.64 | 40 | 85.23 | 170013
W17 | 14 | -28.28 | 28.28 | 40 | 84.8 | 170014
W17 | 15 | -38.64 | 10.35 | 40 | 85.74 | 170015
W17 | 16 | -38.64 | -10.35 | 40 | 85.1 | 170016
W17 | 17 | -28.28 | -28.28 | 40 | 84.85 | 170017
W17 | 18 | -10.35 | -38.64 | 40 | 84.74 | 170018
W17 | 19 | 10.35 | -38.64 | 40 | 85.19 | 170019
W17 | 20 | 28.28 | -28.28 | 40 | 85.82 | 170020
W17 | 21 | 38.64 | -10.35 | 40 | 85.17 | 170021
W17 | 22 | 58 | 0 | 58 | 88.12 | 170022
W17 | 23 | 50.23 | 29 | 58 | 88.69 | 170023
W17 | 24 | 29 | 50.23 | 58 | 88.74 | 170024
W17 | 25 | 0 | 58 | 58 | 88.28 | 170025
W17 | 26 | -29 | 50.23 | 58 | 89 | 170026
W17 | 27 | -50.23 | 29 | 58 | 87.69 | 170027
W17 | 28 | -58 | 0 | 58 | 88.25 | 170028
W17 | 29 | -50.23 | -29 | 58 | 88.78 | 170029
W17 | 30 | -29 | -50.23 | 58 | 89 | 170030
W17 | 31 | 0 | -58 | 58 | 88.91 | 170031
W17 | 32 | 29 | -50.23 | 58 | 88.78 | 170032
W17 | 33 | 50.23 | -29 | 58 | 88.59 | 170033
W17 | 34 | 71.6 | 14.24 | 73 | 90.97 | 170034
W17 | 35 | 60.7 | 40.56 | 73 | 91.41 | 170035
W17 | 36 | 40.56 | 60.7 | 73 | 92.31 | 170036
W17 | 37 | 14.24 | 71.6 | 73 | 91.7 | 170037
W17 | 38 | -14.24 | 71.6 | 73 | 91.02 | 170038
W17 | 39 | -40.56 | 60.7 | 73 | 91.44 | 170039
W17 | 40 | -60.7 | 40.56 | 73 | 92.28 | 170040
W17 | 41 | -71.6 | 14.24 | 73 | 91.3 | 170041
W17 | 42 | -71.6 | -14.24 | 73 | 92.3 | 170042
W17 | 43 | -60.7 | -40.56 | 73 | 91.12 | 170043
W17 | 44 | -40.56 | -60.7 | 73 | 92.28 | 170044
W17 | 45 | -14.24 | -71.6 | 73 | 91.27 | 170045
W17 | 46 | 14.24 | -71.6 | 73 | 92.01 | 170046
W17 | 47 | 40.56 | -60.7 | 73 | 91.61 | 170047
W17 | 48 | 60.7 | -40.56 | 73 | 91.34 | 170048
W17 | 49 | 71.6 | -14.24 | 73 | 92.17 | 170049
W18 | 1 | 0 | 0 | 0 | 81.59 | 180001
W18 | 2 | 22 | 0 | 22 | 82.1 | 180002
W18 | 3 | 15.56 | 15.56 | 22 | 82.61 | 180003
W18 | 4 | 0 | 22 | 22 | 82.51 | 180004
W18 | 5 | -15.56 | 15.56 | 22 | 82.06 | 180005
W18 | 6 | -22 | 0 | 22 | 83.28 | 180006
W18 | 7 | -15.56 | -15.56 | 22 | 82.59 | 180007
W18 | 8 | 0 | -22 | 22 | 82.84 | 180008
W18 | 9 | 15.56 | -15.56 | 22 | 82.71 | 180009
W18 | 10 | 38.64 | 10.35 | 40 | 84.28 | 180010
W18 | 11 | 28.28 | 28.28 | 40 | 84.84 | 180011
W18 | 12 | 10.35 | 38.64 | 40 | 85.28 | 180012
W18 | 13 | -10.35 | 38.64 | 40 | 84.75 | 180013
W18 | 14 | -28.28 | 28.28 | 40 | 85.3 | 180014
W18 | 15 | -38.64 | 10.35 | 40 | 84.42 | 180015
W18 | 16 | -38.64 | -10.35 | 40 | 84.44 | 180016
W18 | 17 | -28.28 | -28.28 | 40 | 84.12 | 180017
W18 | 18 | -10.35 | -38.64 | 40 | 85.47 | 180018
W18 | 19 | 10.35 | -38.64 | 40 | 84.86 | 180019
W18 | 20 | 28.28 | -28.28 | 40 | 84.21 | 180020
W18 | 21 | 38.64 | -10.35 | 40 | 85.51 | 180021
W18 | 22 | 58 | 0 | 58 | 88.58 | 180022
W18 | 23 | 50.23 | 29 | 58 | 87.2 | 180023
W18 | 24 | 29 | 50.23 | 58 | 88.19 | 180024
W18 | 25 | 0 | 58 | 58 | 88.27 | 180025
W18 | 26 | -29 | 50.23 | 58 | 87.78 | 180026
W18 | 27 | -50.23 | 29 | 58 | 88.3 | 180027
W18 | 28 | -58 | 0 | 58 | 88.02 | 180028
W18 | 29 | -50.23 | -29 | 58 | 87.25 | 180029
W18 | 30 | -29 | -50.23 | 58 | 88.52 | 180030
W18 | 31 | 0 | -58 | 58 | 88.31 | 180031
W18 | 32 | 29 | -50.23 | 58 | 87.66 | 180032
W18 | 33 | 50.23 | -29 | 58 | 87.81 | 180033
W18 | 34 | 71.6 | 14.24 | 73 | 91.41 | 180034
W18 | 35 | 60.7 | 40.56 | 73 | 91.44 | 180035
W18 | 36 | 40.56 | 60.7 | 73 | 91.42 | 180036
W18 | 37 | 14.24 | 71.6 | 73 | 90.79 | 180037
W18 | 38 | -14.24 | 71.6 | 73 | 91.8 | 180038
W18 | 39 | -40.56 | 60.7 | 73 | 90.91 | 180039
W18 | 40 | -60.7 | 40.56 | 73 | 91.96 | 180040
W18 | 41 | -71.6 | 14.24 | 73 | 91.06 | 180041
W18 | 42 | -71.6 | -14.24 | 73 | 90.69 | 180042
W18 | 43 | -60.7 | -40.56 | 73 | 91.22 | 180043
W18 | 44 | -40.56 | -60.7 | 73 | 91.65 | 180044
W18 | 45 | -14.24 | -71.6 | 73 | 92.07 | 180045
W18 | 46 | 14.24 | -71.6 | 73 | 92.07 | 180046
W18 | 47 | 40.56 | -60.7 | 73 | 91.47 | 180047
W18 | 48 | 60.7 | -40.56 | 73 | 91.28 | 180048
W18 | 49 | 71.6 | -14.24 | 73 | 91.63 | 180049
W19 | 1 | 0 | 0 | 0 | 80.49 | 190001
W19 | 2 | 22 | 0 | 22 | 80.88 | 190002
W19 | 3 | 15.56 | 15.56 | 22 | 81.08 | 190003
W19 | 4 | 0 | 22 | 22 | 81.51 | 190004
W19 | 5 | -15.56 | 15.56 | 22 | 81.77 | 190005
W19 | 6 | -22 | 0 | 22 | 81.03 | 190006
W19 | 7 | -15.56 | -15.56 | 22 | 82.41 | 190007
W19 | 8 | 0 | -22 | 22 | 80.86 | 190008
W19 | 9 | 15.56 | -15.56 | 22 | 80.98 | 190009
W19 | 10 | 38.64 | 10.35 | 40 | 83.57 | 190010
W19 | 11 | 28.28 | 28.28 | 40 | 83.19 | 190011
W19 | 12 | 10.35 | 38.64 | 40 | 84.2 | 190012
W19 | 13 | -10.35 | 38.64 | 40 | 83.58 | 190013
W19 | 14 | -28.28 | 28.28 | 40 | 84.11 | 190014
W19 | 15 | -38.64 | 10.35 | 40 | 83.77 | 190015
W19 | 16 | -38.64 | -10.35 | 40 | 83.69 | 190016
W19 | 17 | -28.28 | -28.28 | 40 | 83.45 | 190017
W19 | 18 | -10.35 | -38.64 | 40 | 83.52 | 190018
W19 | 19 | 10.35 | -38.64 | 40 | 82.83 | 190019
W19 | 20 | 28.28 | -28.28 | 40 | 83.59 | 190020
W19 | 21 | 38.64 | -10.35 | 40 | 83.28 | 190021
W19 | 22 | 58 | 0 | 58 | 86.09 | 190022
W19 | 23 | 50.23 | 29 | 58 | 87.06 | 190023
W19 | 24 | 29 | 50.23 | 58 | 87.44 | 190024
W19 | 25 | 0 | 58 | 58 | 87.33 | 190025
W19 | 26 | -29 | 50.23 | 58 | 86.39 | 190026
W19 | 27 | -50.23 | 29 | 58 | 87.08 | 190027
W19 | 28 | -58 | 0 | 58 | 86.1 | 190028
W19 | 29 | -50.23 | -29 | 58 | 86.87 | 190029
W19 | 30 | -29 | -50.23 | 58 | 87.36 | 190030
W19 | 31 | 0 | -58 | 58 | 86.8 | 190031
W19 | 32 | 29 | -50.23 | 58 | 86.16 | 190032
W19 | 33 | 50.23 | -29 | 58 | 93.22 | 190033
W19 | 34 | 71.6 | 14.24 | 73 | 89.57 | 190034
W19 | 35 | 60.7 | 40.56 | 73 | 90.43 | 190035
W19 | 36 | 40.56 | 60.7 | 73 | 89.67 | 190036
W19 | 37 | 14.24 | 71.6 | 73 | 90.93 | 190037
W19 | 38 | -14.24 | 71.6 | 73 | 90.07 | 190038
W19 | 39 | -40.56 | 60.7 | 73 | 89.46 | 190039
W19 | 40 | -60.7 | 40.56 | 73 | 89.7 | 190040
W19 | 41 | -71.6 | 14.24 | 73 | 89.88 | 190041
W19 | 42 | -71.6 | -14.24 | 73 | 90.17 | 190042
W19 | 43 | -60.7 | -40.56 | 73 | 89.6 | 190043
W19 | 44 | -40.56 | -60.7 | 73 | 89.73 | 190044
W19 | 45 | -14.24 | -71.6 | 73 | 89.54 | 190045
W19 | 46 | 14.24 | -71.6 | 73 | 90.22 | 190046
W19 | 47 | 40.56 | -60.7 | 73 | 89.49 | 190047
W19 | 48 | 60.7 | -40.56 | 73 | 90.37 | 190048
W19 | 49 | 71.6 | -14.24 | 73 | 90.92 | 190049
W19 | 33 | 50.23 | -29 | 58 | 86.72 | 195033
W20 | 1 | 0 | 0 | 0 | 81.79 | 200001
W20 | 2 | 22 | 0 | 22 | 81.83 | 200002
W20 | 3 | 15.56 | 15.56 | 22 | 82.53 | 200003
W20 | 4 | 0 | 22 | 22 | 82.51 | 200004
W20 | 5 | -15.56 | 15.56 | 22 | 81.65 | 200005
W20 | 6 | -22 | 0 | 22 | 81.73 | 200006
W20 | 7 | -15.56 | -15.56 | 22 | 82.5 | 200007
W20 | 8 | 0 | -22 | 22 | 82.07 | 200008
W20 | 9 | 15.56 | -15.56 | 22 | 81.53 | 200009
W20 | 10 | 38.64 | 10.35 | 40 | 84.31 | 200010
W20 | 11 | 28.28 | 28.28 | 40 | 84.62 | 200011
W20 | 12 | 10.35 | 38.64 | 40 | 83.91 | 200012
W20 | 13 | -10.35 | 38.64 | 40 | 83.95 | 200013
W20 | 14 | -28.28 | 28.28 | 40 | 83.76 | 200014
W20 | 15 | -38.64 | 10.35 | 40 | 83.41 | 200015
W20 | 16 | -38.64 | -10.35 | 40 | 83.92 | 200016
W20 | 17 | -28.28 | -28.28 | 40 | 83.26 | 200017
W20 | 18 | -10.35 | -38.64 | 40 | 84.65 | 200018
W20 | 19 | 10.35 | -38.64 | 40 | 83.77 | 200019
W20 | 20 | 28.28 | -28.28 | 40 | 84.02 | 200020
W20 | 21 | 38.64 | -10.35 | 40 | 83.26 | 200021
W20 | 22 | 58 | 0 | 58 | 87.66 | 200022
W20 | 23 | 50.23 | 29 | 58 | 86.54 | 200023
W20 | 24 | 29 | 50.23 | 58 | 86.57 | 200024
W20 | 25 | 0 | 58 | 58 | 87.28 | 200025
W20 | 26 | -29 | 50.23 | 58 | 87.21 | 200026
W20 | 27 | -50.23 | 29 | 58 | 86.68 | 200027
W20 | 28 | -58 | 0 | 58 | 87.42 | 200028
W20 | 29 | -50.23 | -29 | 58 | 86.5 | 200029
W20 | 30 | -29 | -50.23 | 58 | 87.63 | 200030
W20 | 31 | 0 | -58 | 58 | 87.76 | 200031
W20 | 32 | 29 | -50.23 | 58 | 87.31 | 200032
W20 | 33 | 50.23 | -29 | 58 | 87.03 | 200033
W20 | 34 | 71.6 | 14.24 | 73 | 90.26 | 200034
W20 | 35 | 60.7 | 40.56 | 73 | 90.66 | 200035
W20 | 36 | 40.56 | 60.7 | 73 | 89.81 | 200036
W20 | 37 | 14.24 | 71.6 | 73 | 91.2 | 200037
W20 | 38 | -14.24 | 71.6 | 73 | 90.98 | 200038
W20 | 39 | -40.56 | 60.7 | 73 | 89.84 | 200039
W20 | 40 | -60.7 | 40.56 | 73 | 90.83 | 200040
W20 | 41 | -71.6 | 14.24 | 73 | 90.75 | 200041
W20 | 42 | -71.6 | -14.24 | 73 | 90.83 | 200042
W20 | 43 | -60.7 | -40.56 | 73 | 89.86 | 200043
W20 | 44 | -40.56 | -60.7 | 73 | 90.27 | 200044
W20 | 45 | -14.24 | -71.6 | 73 | 90.92 | 200045
W20 | 46 | 14.24 | -71.6 | 73 | 89.91 | 200046
W20 | 47 | 40.56 | -60.7 | 73 | 90.42 | 200047
W20 | 48 | 60.7 | -40.56 | 73 | 90.92 | 200048
W20 | 49 | 71.6 | -14.24 | 73 | 90.1 | 200049
W21 | 1 | 0 | 0 | 0 | 83.23 | 210001
W21 | 2 | 22 | 0 | 22 | 82.93 | 210002
W21 | 3 | 15.56 | 15.56 | 22 | 83.95 | 210003
W21 | 4 | 0 | 22 | 22 | 83.25 | 210004
W21 | 5 | -15.56 | 15.56 | 22 | 83.26 | 210005
W21 | 6 | -22 | 0 | 22 | 84.03 | 210006
W21 | 7 | -15.56 | -15.56 | 22 | 84.06 | 210007
W21 | 8 | 0 | -22 | 22 | 83.11 | 210008
W21 | 9 | 15.56 | -15.56 | 22 | 83.8 | 210009
W21 | 10 | 38.64 | 10.35 | 40 | 85.95 | 210010
W21 | 11 | 28.28 | 28.28 | 40 | 85.11 | 210011
W21 | 12 | 10.35 | 38.64 | 40 | 85.5 | 210012
W21 | 13 | -10.35 | 38.64 | 40 | 84.71 | 210013
W21 | 14 | -28.28 | 28.28 | 40 | 85.18 | 210014
W21 | 15 | -38.64 | 10.35 | 40 | 85.95 | 210015
W21 | 16 | -38.64 | -10.35 | 40 | 85.46 | 210016
W21 | 17 | -28.28 | -28.28 | 40 | 85.38 | 210017
W21 | 18 | -10.35 | -38.64 | 40 | 85.67 | 210018
W21 | 19 | 10.35 | -38.64 | 40 | 85.15 | 210019
W21 | 20 | 28.28 | -28.28 | 40 | 84.56 | 210020
W21 | 21 | 38.64 | -10.35 | 40 | 85.11 | 210021
W21 | 22 | 58 | 0 | 58 | 88.26 | 210022
W21 | 23 | 50.23 | 29 | 58 | 88.95 | 210023
W21 | 24 | 29 | 50.23 | 58 | 88.62 | 210024
W21 | 25 | 0 | 58 | 58 | 87.74 | 210025
W21 | 26 | -29 | 50.23 | 58 | 88.44 | 210026
W21 | 27 | -50.23 | 29 | 58 | 88.61 | 210027
W21 | 28 | -58 | 0 | 58 | 87.64 | 210028
W21 | 29 | -50.23 | -29 | 58 | 89.05 | 210029
W21 | 30 | -29 | -50.23 | 58 | 88.19 | 210030
W21 | 31 | 0 | -58 | 58 | 87.83 | 210031
W21 | 32 | 29 | -50.23 | 58 | 87.93 | 210032
W21 | 33 | 50.23 | -29 | 58 | 88.23 | 210033
W21 | 34 | 71.6 | 14.24 | 73 | 92.48 | 210034
W21 | 35 | 60.7 | 40.56 | 73 | 92.08 | 210035
W21 | 36 | 40.56 | 60.7 | 73 | 92.22 | 210036
W21 | 37 | 14.24 | 71.6 | 73 | 91.81 | 210037
W21 | 38 | -14.24 | 71.6 | 73 | 92.29 | 210038
W21 | 39 | -40.56 | 60.7 | 73 | 91.14 | 210039
W21 | 40 | -60.7 | 40.56 | 73 | 91.52 | 210040
W21 | 41 | -71.6 | 14.24 | 73 | 92.34 | 210041
W21 | 42 | -71.6 | -14.24 | 73 | 91.55 | 210042
W21 | 43 | -60.7 | -40.56 | 73 | 92.39 | 210043
W21 | 44 | -40.56 | -60.7 | 73 | 91.47 | 210044
W21 | 45 | -14.24 | -71.6 | 73 | 91.58 | 210045
W21 | 46 | 14.24 | -71.6 | 73 | 91.54 | 210046
W21 | 47 | 40.56 | -60.7 | 73 | 91.72 | 210047
W21 | 48 | 60.7 | -40.56 | 73 | 91.69 | 210048
W21 | 49 | 71.6 | -14.24 | 73 | 92.56 | 210049
W22 | 1 | 0 | 0 | 0 | 80.95 | 220001
W22 | 2 | 22 | 0 | 22 | 82.34 | 220002
W22 | 3 | 15.56 | 15.56 | 22 | 82.2 | 220003
W22 | 4 | 0 | 22 | 22 | 81.61 | 220004
W22 | 5 | -15.56 | 15.56 | 22 | 81.84 | 220005
W22 | 6 | -22 | 0 | 22 | 81.55 | 220006
W22 | 7 | -15.56 | -15.56 | 22 | 82.5 | 220007
W22 | 8 | 0 | -22 | 22 | 82.58 | 220008
W22 | 9 | 15.56 | -15.56 | 22 | 82.73 | 220009
W22 | 10 | 38.64 | 10.35 | 40 | 84.66 | 220010
W22 | 11 | 28.28 | 28.28 | 40 | 83.65 | 220011
W22 | 12 | 10.35 | 38.64 | 40 | 83.75 | 220012
W22 | 13 | -10.35 | 38.64 | 40 | 83.76 | 220013
W22 | 14 | -28.28 | 28.28 | 40 | 83.78 | 220014
W22 | 15 | -38.64 | 10.35 | 40 | 83.99 | 220015
W22 | 16 | -38.64 | -10.35 | 40 | 83.23 | 220016
W22 | 17 | -28.28 | -28.28 | 40 | 83.82 | 220017
W22 | 18 | -10.35 | -38.64 | 40 | 83.99 | 220018
W22 | 19 | 10.35 | -38.64 | 40 | 84.37 | 220019
W22 | 20 | 28.28 | -28.28 | 40 | 91.01 | 220020
W22 | 21 | 38.64 | -10.35 | 40 | 84.03 | 220021
W22 | 22 | 58 | 0 | 58 | 87.7 | 220022
W22 | 23 | 50.23 | 29 | 58 | 86.34 | 220023
W22 | 24 | 29 | 50.23 | 58 | 86.48 | 220024
W22 | 25 | 0 | 58 | 58 | 87.09 | 220025
W22 | 26 | -29 | 50.23 | 58 | 87.45 | 220026
W22 | 27 | -50.23 | 29 | 58 | 86.57 | 220027
W22 | 28 | -58 | 0 | 58 | 87.8 | 220028
W22 | 29 | -50.23 | -29 | 58 | 86.35 | 220029
W22 | 30 | -29 | -50.23 | 58 | 87.48 | 220030
W22 | 31 | 0 | -58 | 58 | 86.79 | 220031
W22 | 32 | 29 | -50.23 | 58 | 86.41 | 220032
W22 | 33 | 50.23 | -29 | 58 | 86.88 | 220033
W22 | 34 | 71.6 | 14.24 | 73 | 91.22 | 220034
W22 | 35 | 60.7 | 40.56 | 73 | 90.28 | 220035
W22 | 36 | 40.56 | 60.7 | 73 | 91.24 | 220036
W22 | 37 | 14.24 | 71.6 | 73 | 91.08 | 220037
W22 | 38 | -14.24 | 71.6 | 73 | 90.2 | 220038
W22 | 39 | -40.56 | 60.7 | 73 | 90.79 | 220039
W22 | 40 | -60.7 | 40.56 | 73 | 90.55 | 220040
W22 | 41 | -71.6 | 14.24 | 73 | 91.14 | 220041
W22 | 42 | -71.6 | -14.24 | 73 | 89.91 | 220042
W22 | 43 | -60.7 | -40.56 | 73 | 91.36 | 220043
W22 | 44 | -40.56 | -60.7 | 73 | 90.55 | 220044
W22 | 45 | -14.24 | -71.6 | 73 | 91.1 | 220045
W22 | 46 | 14.24 | -71.6 | 73 | 90.43 | 220046
W22 | 47 | 40.56 | -60.7 | 73 | 91.21 | 220047
W22 | 48 | 60.7 | -40.56 | 73 | 90.52 | 220048
W22 | 49 | 71.6 | -14.24 | 73 | 90.7 | 220049
W22 | 20 | 28.28 | -28.28 | 40 | 84.51 | 225020
W23 | 1 | 0 | 0 | 0 | 81.84 | 230001
W23 | 2 | 22 | 0 | 22 | 82.61 | 230002
W23 | 3 | 15.56 | 15.56 | 22 | 83.25 | 230003
W23 | 4 | 0 | 22 | 22 | 82.59 | 230004
W23 | 5 | -15.56 | 15.56 | 22 | 82.66 | 230005
W23 | 6 | -22 | 0 | 22 | 83.96 | 230006
W23 | 7 | -15.56 | -15.56 | 22 | 82.71 | 230007
W23 | 8 | 0 | -22 | 22 | 82.83 | 230008
W23 | 9 | 15.56 | -15.56 | 22 | 82.96 | 230009
W23 | 10 | 38.64 | 10.35 | 40 | 85.36 | 230010
W23 | 11 | 28.28 | 28.28 | 40 | 84.86 | 230011
W23 | 12 | 10.35 | 38.64 | 40 | 84.71 | 230012
W23 | 13 | -10.35 | 38.64 | 40 | 85.66 | 230013
W23 | 14 | -28.28 | 28.28 | 40 | 85.24 | 230014
W23 | 15 | -38.64 | 10.35 | 40 | 84.41 | 230015
W23 | 16 | -38.64 | -10.35 | 40 | 84.44 | 230016
W23 | 17 | -28.28 | -28.28 | 40 | 84.51 | 230017
W23 | 18 | -10.35 | -38.64 | 40 | 85.71 | 230018
W23 | 19 | 10.35 | -38.64 | 40 | 85.38 | 230019
W23 | 20 | 28.28 | -28.28 | 40 | 85.92 | 230020
W23 | 21 | 38.64 | -10.35 | 40 | 84.55 | 230021
W23 | 22 | 58 | 0 | 58 | 88.98 | 230022
W23 | 23 | 50.23 | 29 | 58 | 89.04 | 230023
W23 | 24 | 29 | 50.23 | 58 | 88.98 | 230024
W23 | 25 | 0 | 58 | 58 | 88.63 | 230025
W23 | 26 | -29 | 50.23 | 58 | 88.11 | 230026
W23 | 27 | -50.23 | 29 | 58 | 87.55 | 230027
W23 | 28 | -58 | 0 | 58 | 87.58 | 230028
W23 | 29 | -50.23 | -29 | 58 | 88.49 | 230029
W23 | 30 | -29 | -50.23 | 58 | 88.28 | 230030
W23 | 31 | 0 | -58 | 58 | 88.94 | 230031
W23 | 32 | 29 | -50.23 | 58 | 87.71 | 230032
W23 | 33 | 50.23 | -29 | 58 | 88.63 | 230033
W23 | 34 | 71.6 | 14.24 | 73 | 91 | 230034
W23 | 35 | 60.7 | 40.56 | 73 | 92.08 | 230035
W23 | 36 | 40.56 | 60.7 | 73 | 91.59 | 230036
W23 | 37 | 14.24 | 71.6 | 73 | 91.59 | 230037
W23 | 38 | -14.24 | 71.6 | 73 | 91.36 | 230038
W23 | 39 | -40.56 | 60.7 | 73 | 92.46 | 230039
W23 | 40 | -60.7 | 40.56 | 73 | 90.99 | 230040
W23 | 41 | -71.6 | 14.24 | 73 | 91.82 | 230041
W23 | 42 | -71.6 | -14.24 | 73 | 91.38 | 230042
W23 | 43 | -60.7 | -40.56 | 73 | 91.38 | 230043
W23 | 44 | -40.56 | -60.7 | 73 | 92.36 | 230044
W23 | 45 | -14.24 | -71.6 | 73 | 91.7 | 230045
W23 | 46 | 14.24 | -71.6 | 73 | 91.45 | 230046
W23 | 47 | 40.56 | -60.7 | 73 | 92.57 | 230047
W23 | 48 | 60.7 | -40.56 | 73 | 91.26 | 230048
W23 | 49 | 71.6 | -14.24 | 73 | 91.48 | 230049
W24 | 1 | 0 | 0 | 0 | 83.76 | 240001
W24 | 2 | 22 | 0 | 22 | 83.67 | 240002
W24 | 3 | 15.56 | 15.56 | 22 | 84.09 | 240003
W24 | 4 | 0 | 22 | 22 | 84.79 | 240004
W24 | 5 | -15.56 | 15.56 | 22 | 84.83 | 240005
W24 | 6 | -22 | 0 | 22 | 84.39 | 240006
W24 | 7 | -15.56 | -15.56 | 22 | 84.39 | 240007
W24 | 8 | 0 | -22 | 22 | 84.59 | 240008
W24 | 9 | 15.56 | -15.56 | 22 | 84.56 | 240009
W24 | 10 | 38.64 | 10.35 | 40 | 85.57 | 240010
W24 | 11 | 28.28 | 28.28 | 40 | 86.93 | 240011
W24 | 12 | 10.35 | 38.64 | 40 | 86.44 | 240012
W24 | 13 | -10.35 | 38.64 | 40 | 86.61 | 240013
W24 | 14 | -28.28 | 28.28 | 40 | 86.95 | 240014
W24 | 15 | -38.64 | 10.35 | 40 | 85.55 | 240015
W24 | 16 | -38.64 | -10.35 | 40 | 86.36 | 240016
W24 | 17 | -28.28 | -28.28 | 40 | 86.79 | 240017
W24 | 18 | -10.35 | -38.64 | 40 | 86.42 | 240018
W24 | 19 | 10.35 | -38.64 | 40 | 86.06 | 240019
W24 | 20 | 28.28 | -28.28 | 40 | 86.51 | 240020
W24 | 21 | 38.64 | -10.35 | 40 | 85.98 | 240021
W24 | 22 | 58 | 0 | 58 | 89.52 | 240022
W24 | 23 | 50.23 | 29 | 58 | 89.16 | 240023
W24 | 24 | 29 | 50.23 | 58 | 89.46 | 240024
W24 | 25 | 0 | 58 | 58 | 88.97 | 240025
W24 | 26 | -29 | 50.23 | 58 | 89.5 | 240026
W24 | 27 | -50.23 | 29 | 58 | 89.1 | 240027
W24 | 28 | -58 | 0 | 58 | 89.12 | 240028
W24 | 29 | -50.23 | -29 | 58 | 89.25 | 240029
W24 | 30 | -29 | -50.23 | 58 | 88.78 | 240030
W24 | 31 | 0 | -58 | 58 | 88.92 | 240031
W24 | 32 | 29 | -50.23 | 58 | 89.86 | 240032
W24 | 33 | 50.23 | -29 | 58 | 89.95 | 240033
W24 | 34 | 71.6 | 14.24 | 73 | 92.99 | 240034
W24 | 35 | 60.7 | 40.56 | 73 | 93.36 | 240035
W24 | 36 | 40.56 | 60.7 | 73 | 92.4 | 240036
W24 | 37 | 14.24 | 71.6 | 73 | 92.26 | 240037
W24 | 38 | -14.24 | 71.6 | 73 | 92.23 | 240038
W24 | 39 | -40.56 | 60.7 | 73 | 92.61 | 240039
W24 | 40 | -60.7 | 40.56 | 73 | 93.41 | 240040
W24 | 41 | -71.6 | 14.24 | 73 | 93.36 | 240041
W24 | 42 | -71.6 | -14.24 | 73 | 93.39 | 240042
W24 | 43 | -60.7 | -40.56 | 73 | 92.33 | 240043
W24 | 44 | -40.56 | -60.7 | 73 | 93.36 | 240044
W24 | 45 | -14.24 | -71.6 | 73 | 92.86 | 240045
W24 | 46 | 14.24 | -71.6 | 73 | 93.1 | 240046
W24 | 47 | 40.56 | -60.7 | 73 | 92.47 | 240047
W24 | 48 | 60.7 | -40.56 | 73 | 93 | 240048
W24 | 49 | 71.6 | -14.24 | 73 | 92.92 | 240049
W25 | 1 | 0 | 0 | 0 | 81.23 | 250001
W25 | 2 | 22 | 0 | 22 | 82.91 | 250002
W25 | 3 | 15.56 | 15.56 | 22 | 81.88 | 250003
W25 | 4 | 0 | 22 | 22 | 82.72 | 250004
W25 | 5 | -15.56 | 15.56 | 22 | 81.58 | 250005
W25 | 6 | -22 | 0 | 22 | 82.36 | 250006
W25 | 7 | -15.56 | -15.56 | 22 | 81.47 | 250007
W25 | 8 | 0 | -22 | 22 | 81.72 | 250008
W25 | 9 | 15.56 | -15.56 | 22 | 82.15 | 250009
W25 | 10 | 38.64 | 10.35 | 40 | 84.74 | 250010
W25 | 11 | 28.28 | 28.28 | 40 | 83.91 | 250011
W25 | 12 | 10.35 | 38.64 | 40 | 83.74 | 250012
W25 | 13 | -10.35 | 38.64 | 40 | 84.08 | 250013
W25 | 14 | -28.28 | 28.28 | 40 | 84.53 | 250014
W25 | 15 | -38.64 | 10.35 | 40 | 83.6 | 250015
W25 | 16 | -38.64 | -10.35 | 40 | 84.85 | 250016
W25 | 17 | -28.28 | -28.28 | 40 | 84.27 | 250017
W25 | 18 | -10.35 | -38.64 | 40 | 84.46 | 250018
W25 | 19 | 10.35 | -38.64 | 40 | 83.64 | 250019
W25 | 20 | 28.28 | -28.28 | 40 | 83.51 | 250020
W25 | 21 | 38.64 | -10.35 | 40 | 84.14 | 250021
W25 | 22 | 58 | 0 | 58 | 87.38 | 250022
W25 | 23 | 50.23 | 29 | 58 | 87.58 | 250023
W25 | 24 | 29 | 50.23 | 58 | 87.48 | 250024
W25 | 25 | 0 | 58 | 58 | 86.57 | 250025
W25 | 26 | -29 | 50.23 | 58 | 87.34 | 250026
W25 | 27 | -50.23 | 29 | 58 | 87.19 | 250027
W25 | 28 | -58 | 0 | 58 | 86.96 | 250028
W25 | 29 | -50.23 | -29 | 58 | 87.73 | 250029
W25 | 30 | -29 | -50.23 | 58 | 87.33 | 250030
W25 | 31 | 0 | -58 | 58 | 87.71 | 250031
W25 | 32 | 29 | -50.23 | 58 | 86.59 | 250032
W25 | 33 | 50.23 | -29 | 58 | 86.88 | 250033
W25 | 34 | 71.6 | 14.24 | 73 | 91.11 | 250034
W25 | 35 | 60.7 | 40.56 | 73 | 90.03 | 250035
W25 | 36 | 40.56 | 60.7 | 73 | 90.74 | 250036
W25 | 37 | 14.24 | 71.6 | 73 | 90.62 | 250037
W25 | 38 | -14.24 | 71.6 | 73 | 91.22 | 250038
W25 | 39 | -40.56 | 60.7 | 73 | 90.25 | 250039
W25 | 40 | -60.7 | 40.56 | 73 | 90.71 | 250040
W25 | 41 | -71.6 | 14.24 | 73 | 91.12 | 250041
W25 | 42 | -71.6 | -14.24 | 73 | 90.74 | 250042
W25 | 43 | -60.7 | -40.56 | 73 | 90.82 | 250043
W25 | 44 | -40.56 | -60.7 | 73 | 90.07 | 250044
W25 | 45 | -14.24 | -71.6 | 73 | 91.46 | 250045
W25 | 46 | 14.24 | -71.6 | 73 | 90.27 | 250046
W25 | 47 | 40.56 | -60.7 | 73 | 91.51 | 250047
W25 | 48 | 60.7 | -40.56 | 73 | 91.16 | 250048
W25 | 49 | 71.6 | -14.24 | 73 | 90.07 | 250049

## Site_Map
Site Coordinate Map (49-site)
Nominal probe coordinates for the 49-site pattern, wafer center at origin. Ring 0 is center; ring index increases outward. Radius is distance from wafer center. See the sampling plan for the measurement pattern and any exclusion rule.
radius_mm is computed from the site coordinates (=ROUND(SQRT(x^2+y^2),2)).
site | x_mm | y_mm | radius_mm | ring_index
1 | 0 | 0 | 0 | 0
2 | 22 | 0 | 22 | 1
3 | 15.56 | 15.56 | 22 | 1
4 | 0 | 22 | 22 | 1
5 | -15.56 | 15.56 | 22 | 1
6 | -22 | 0 | 22 | 1
7 | -15.56 | -15.56 | 22 | 1
8 | 0 | -22 | 22 | 1
9 | 15.56 | -15.56 | 22 | 1
10 | 38.64 | 10.35 | 40 | 2
11 | 28.28 | 28.28 | 40 | 2
12 | 10.35 | 38.64 | 40 | 2
13 | -10.35 | 38.64 | 40 | 2
14 | -28.28 | 28.28 | 40 | 2
15 | -38.64 | 10.35 | 40 | 2
16 | -38.64 | -10.35 | 40 | 2
17 | -28.28 | -28.28 | 40 | 2
18 | -10.35 | -38.64 | 40 | 2
19 | 10.35 | -38.64 | 40 | 2
20 | 28.28 | -28.28 | 40 | 2
21 | 38.64 | -10.35 | 40 | 2
22 | 58 | 0 | 58 | 3
23 | 50.23 | 29 | 58 | 3
24 | 29 | 50.23 | 58 | 3
25 | 0 | 58 | 58 | 3
26 | -29 | 50.23 | 58 | 3
27 | -50.23 | 29 | 58 | 3
28 | -58 | 0 | 58 | 3
29 | -50.23 | -29 | 58 | 3
30 | -29 | -50.23 | 58 | 3
31 | 0 | -58 | 58 | 3
32 | 29 | -50.23 | 58 | 3
33 | 50.23 | -29 | 58 | 3
34 | 71.6 | 14.24 | 73 | 4
35 | 60.7 | 40.56 | 73 | 4
36 | 40.56 | 60.7 | 73 | 4
37 | 14.24 | 71.6 | 73 | 4
38 | -14.24 | 71.6 | 73 | 4
39 | -40.56 | 60.7 | 73 | 4
40 | -60.7 | 40.56 | 73 | 4
41 | -71.6 | 14.24 | 73 | 4
42 | -71.6 | -14.24 | 73 | 4
43 | -60.7 | -40.56 | 73 | 4
44 | -40.56 | -60.7 | 73 | 4
45 | -14.24 | -71.6 | 73 | 4
46 | 14.24 | -71.6 | 73 | 4
47 | 40.56 | -60.7 | 73 | 4
48 | 60.7 | -40.56 | 73 | 4
49 | 71.6 | -14.24 | 73 | 4